## Request a quote
Request a quotation for TPD & TPD-CW/SB / C14PNBS
Share standard specification, core count × cross-section, screening/braid requirement, sheath grade and required drum lengths.
Enter the length you need next to each size in the Sizes sheet (column A) and send this file to:
Email: info@tebaoflex.com
WhatsApp / phone: +86 185 9591 3361
Online quote form: https://tebaoflex.com/cables/tpd-tpd-cw-sb-c14pnbs/#footer-enquiry-section
An application engineer replies within 2 business hours.

## Sizes
TPD, TPD-CW/SB & C14PNBS 600 V (0.6/1 kV) IEEE 1580 Type P Braided Off – Dimensions, tensile load & weights (3)
TEBAOFLEX ¦ https://tebaoflex.com/cables/tpd-tpd-cw-sb-c14pnbs/ ¦ Data revision 2026-10-25
Typical values for this cable type, based on IEEE 1580 Type P, UL 1309 & CSA C22.2 No. 245 (125 °C XLPO). Values for your order are confirmed in the quotation.
Enter the length you need next to each size and send this file to info@tebaoflex.com or WhatsApp +86 185 9591 3361.
Your length (m) | Order designation | Configuration | Core / stranding | Outer Ø ≈ mm | Net weight ≈ kg/km | Tensile rating kN ≈ | Min. bend R mm | Series
| TPD 4G2.5 mm² | 4 × 2.5 mm² (or 4C × 14 AWG) | IEC 60228 Class 2/5 Cu/SnCu | 13.2 | 275 | 1.5 | 80 | TPD & TPD-CW/SB / C14PNBS Construction Schedule (−40…+125 °C)
| TPD 7G2.5 mm² | 7 × 2.5 mm² (or 7C × 14 AWG) | IEC 60228 Class 2/5 Cu/SnCu | 15.8 | 415 | 2.6 | 95 | TPD & TPD-CW/SB / C14PNBS Construction Schedule (−40…+125 °C)
| TPD 12G1.5 mm² | 12 × 1.5 mm² (or 12C × 16 AWG) | IEC 60228 Class 2/5 Cu/SnCu | 17.4 | 495 | 2.7 | 105 | TPD & TPD-CW/SB / C14PNBS Construction Schedule (−40…+125 °C)
Custom core cross-sections, pair/fibre counts, armour grades and factory drum lengths available per IEEE 1580 Type P, UL 1309 & CSA C22.2 No. 245 (125 °C XLPO).

## Electrical, optical & thermal p
TPD, TPD-CW/SB & C14PNBS 600 V (0.6/1 kV) IEEE 1580 Type P Braided Off – Electrical, optical & thermal parameters (3)
TEBAOFLEX ¦ https://tebaoflex.com/cables/tpd-tpd-cw-sb-c14pnbs/ ¦ Data revision 2026-10-25
Typical values for this cable type, based on IEEE 1580 Type P, UL 1309 & CSA C22.2 No. 245 (125 °C XLPO). Values for your order are confirmed in the quotation.
Configuration | Max. DC R₂₀ / Atten. Ω/km or dB/km | Rating / Impedance | Operating temp.
4 × 2.5 mm² (or 4C × 14 AWG) | 7.98 | 0.6/1 kV (26 A) | −40…+125 °C
7 × 2.5 mm² (or 7C × 14 AWG) | 7.98 | 0.6/1 kV (21 A) | −40…+125 °C
12 × 1.5 mm² (or 12C × 16 AWG) | 13.3 | 0.6/1 kV (14 A) | −40…+125 °C
Every production length undergoes routine conductor DC resistance, high-voltage dielectric or OTDR continuity and dimensional verification.

## Technical data
TPD, TPD-CW/SB & C14PNBS 600 V (0.6/1 kV) IEEE 1580 Type P Braided Off – Technical data
TEBAOFLEX ¦ https://tebaoflex.com/cables/tpd-tpd-cw-sb-c14pnbs/ ¦ Data revision 2026-10-25
Typical values for this cable type, based on IEEE 1580 Type P, UL 1309 & CSA C22.2 No. 245 (125 °C XLPO). Values for your order are confirmed in the quotation.
Group | Parameter | Value
Key data | Rated voltage | 0.6/1 kV (Tested per IEEE 1580 Type P / UL 1309)
Key data | Operating temp. | −40…+125 °C (Continuous shipboard & offshore service)
Key data | Min. bend radius | 6 × OD (Marine tray, bulkhead & deck routing)
Key data | Core / conductor | Flexible Tinned (Finely stranded tinned copper conductors)
Key data | Outer protection | Arctic Type N Mu (Heavy-duty thermoset outer sheath rated )
Key data | Standard | IEEE 1580 Type P (IEEE 1580 Type P, UL 1309 & CSA C22.2 No)
Electrical | Rated voltage / transmission duty | 0.6/1 kV (IEEE 1580 Type P, UL 1309 & CSA C22.2 No. 245 (125 °C XLPO))
Electrical | Core / conductor construction | Flexible Tinned Copper (12C × 14 AWG) — Finely stranded tinned copper conductors (IEEE 1580 / ASTM B33)
Electrical | Primary dielectric / buffering | 125 °C XLPO Type P Core Insulation — Irradiated cross-linked polyolefin with ICEA Method 1/4 identification
Thermal | Continuous operating temperature | −40…+125 °C (shipboard & offshore duty)
Thermal | Short-circuit / peak thermal rating | Verified thermal stability per IEEE 1580 Type P, UL 1309 & CSA C22.2 No. 245 (125 °C XLPO)
Thermal | Storage & transport temperature | −40…+80 °C on export wooden/steel drum
Mechanical | Outer protection / armouring | Arctic Type N Mud-Resistant Jacket — Heavy-duty thermoset outer sheath rated -40 °C to +110 °C
Mechanical | Minimum bending radius | 6 × OD
Mechanical | Armour, screen & mechanical duty | Bronze Wire Braid Armour (SB / BS) — High-coverage bronze wire braid mechanical armour
Resistance | Flame, fire & smoke performance | Qualified for marine flame-retardance and low-smoke zero-halogen / fire safety per IEEE 1580 Type P, UL 1309 & CSA C22.2 No. 245 (125 °C XLPO)
Resistance | Oil, drilling mud & seawater resistance | Resistant to marine fuel/lube oils, salt mist and offshore fluids per IEEE 1580 Type P, UL 1309 & CSA C22.2 No. 245 (125 °C XLPO)
Resistance | RoHS & REACH compliance | RoHS 2 (2011/65/EU + 2015/863) & REACH SVHC compliant
Standards | Governing standard | IEEE 1580 Type P, UL 1309 & CSA C22.2 No. 245 (125 °C XLPO)
Standards | Environmental & test standards | IEC 60228 / IEC 60332-3-22 / IEC 60754 / IEC 61034 / EN 10204
Standards | Quality management & inspection | ISO 9001:2015 & EN 10204 3.1 factory routine inspection
Identification | Model designation | TPD & TPD-CW/SB / C14PNBS
Identification | Sheath colour & metre marking | Continuous metre-marked black outer finish (Arctic Type N Mu)
Identification | Customs tariff (HS) | 8544.49 / 8544.60 / 8544.70

## Construction
TPD, TPD-CW/SB & C14PNBS 600 V (0.6/1 kV) IEEE 1580 Type P Braided Off – Construction
TEBAOFLEX ¦ https://tebaoflex.com/cables/tpd-tpd-cw-sb-c14pnbs/ ¦ Data revision 2026-10-25
Typical values for this cable type, based on IEEE 1580 Type P, UL 1309 & CSA C22.2 No. 245 (125 °C XLPO). Values for your order are confirmed in the quotation.
No. | Layer | Material | Reference
1 | Flexible Tinned Copper (12C × 14 AWG) | Finely stranded tinned copper conductors (IEEE 1580 / ASTM B33)
2 | 125 °C XLPO Type P Core Insulation | Irradiated cross-linked polyolefin with ICEA Method 1/4 identification
3 | Thermoset Inner Jacket (PN) | Extruded flame- and oil-resistant elastomeric inner bedding
4 | Bronze Wire Braid Armour (SB / BS) | High-coverage bronze wire braid mechanical armour
5 | Arctic Type N Mud-Resistant Jacket | Heavy-duty thermoset outer sheath rated -40 °C to +110 °C
| TPD & TPD-CW/SB / C14PNBS — Standard Shipboard & Offshore Execution | Built to IEEE 1580 Type P, UL 1309 & CSA C22.2 No. 245 (125 °C XLPO) with flexible tinned copper (12c × 14 awg) and arctic type n mud-resistant jacket
| TPD & TPD-CW/SB / C14PNBS — Custom Drum Length & Gland Kit | Available in custom continuous shipboard/offshore drum lengths or with marine EMC cable glands
| TPD & TPD-CW/SB / C14PNBS — Class & Routine Test Certified | Supplied with EN 10204 3.1 routine dielectric, conductor resistance & flame/fire test report

## Quality and supply
TPD, TPD-CW/SB & C14PNBS 600 V (0.6/1 kV) IEEE 1580 Type P Braided Off – Testing, approvals and supply
TEBAOFLEX ¦ https://tebaoflex.com/cables/tpd-tpd-cw-sb-c14pnbs/ ¦ Data revision 2026-10-25
Typical values for this cable type, based on IEEE 1580 Type P, UL 1309 & CSA C22.2 No. 245 (125 °C XLPO). Values for your order are confirmed in the quotation.
Item | Detail | Frequency / scope
Routine test | Conductor resistance, continuity & dimensional verification (IEEE 1580 Type P, UL 1309 & CSA C22.2 No. 245 (125 °C XLPO)) — DC resistance at 20 °C / optical attenuation and outer diameter within IEEE 1580 Type P, UL 1309 & CSA C22.2 No. 245 (125 °C XLPO) tolerances | Every manufactured drum length
Routine test | High-voltage dielectric & insulation resistance test (IEEE 1580 Type P, UL 1309 & CSA C22.2 No. 245 (125 °C XLPO)) — Zero dielectric breakdown and verified insulation resistance for 0.6/1 kV rating | Every manufactured drum length
Type test | Flame, fire integrity, oil/mud & mechanical qualification (IEEE 1580 Type P, UL 1309 & CSA C22.2 No. 245 (125 °C XLPO)) — Verified flame/fire performance, fluid resistance and thermal stability across −40…+125 °C | Type qualification & periodic lot audit
Standard / approval | IEEE 1580 Type P / UL 1309 Compliant
Standard / approval | EN 10204 3.1 Factory Test Certificate
Standard / approval | CE, RoHS 2 (2011/65/EU) & REACH
Company certificate | VDE
Company certificate | UL
Company certificate | cUL
Company certificate | CE
Company certificate | KTL
Company certificate | MSHA
Company certificate | MA
Company certificate | ISO 9001
Company certificate | ISO 14001
Company certificate | ISO 45001
Sheath marking | TEBAOFLEX TPD & TPD-CW/SB / C14PNBS IEEE 1580 Type P / UL 1309 0.6/1 kV CE
Supply | Delivery form: Heavy-duty export fumigated wooden drums or steel marine reels
Supply | Standard lengths: 500 m, 1,000 m or custom continuous shipboard/offshore lengths
Supply | MOQ: 100 m (standard configurations) · 500 m (custom builds)
Supply | Lead time: 2–5 weeks ex-works
Supply | Incoterms: EXW, FCA, FOB, CIF, DAP