## Request a quote
Request a quotation for TRA-RF
Application engineer · Crane spreader & PUR reeling cables
Enter the length you need next to each size in the Sizes sheet (column A) and send this file to:
Email: info@tebaoflex.com
WhatsApp / phone: +86 185 9591 3361
Online quote form: https://tebaoflex.com/cables/tra-rf-lv-spreader-vertical-reeling-pur-cable/#template-selection
An application engineer replies within 2 business hours.

## Sizes
TRA-RF Reinforced PUR Spreader Vertical Reeling Cable – Dimensions, electrical data & tensile loads (2)
TEBAOFLEX ¦ https://tebaoflex.com/cables/tra-rf-lv-spreader-vertical-reeling-pur-cable/ ¦ Data revision 2026-10-20
Typical values for this cable type, based on IEC 60502-1 / VDE 0295. Values for your order are confirmed in the quotation.
Enter the length you need next to each size and send this file to info@tebaoflex.com or WhatsApp +86 185 9591 3361.
Your length (m) | Configuration | Cores count | Conductor mm² | Outer Ø min mm | Outer Ø max mm | Spool R min mm (6×D) | Guide R min mm (9×D) | Copper wt ≈ kg/km | Net weight ≈ kg/km | Permitted pull N | Current max A (30 °C) | R20 max Ω/km
| TRA-RF 24 G 2.5 | 24 | 2.5 | 26.8 | 27.8 | 167 | 250 | 576 | 1100 | 1800 | 20 | 7.98
| TRA-RF 42 G 2.5 | 42 | 2.5 | 32.5 | 34.1 | 205 | 307 | 1008 | 1620 | 3150 | 16 | 7.98
Net cable weight is 1,100 kg/km (1.10 kg/m) for 24 G 2.5 and 1,620 kg/km (1.62 kg/m) for 42 G 2.5.
Current carrying capacity (20 A for 24 G 2.5; 16 A for 42 G 2.5) applies to cable laid straight at +30 °C; apply drum-layer derating factors per DIN VDE 0298-4 Table 27 (0.80 for 1 layer, 0.61 for 2 layers, 0.49 for 3 layers).

## Technical data
TRA-RF Reinforced PUR Spreader Vertical Reeling Cable – Technical data
TEBAOFLEX ¦ https://tebaoflex.com/cables/tra-rf-lv-spreader-vertical-reeling-pur-cable/ ¦ Data revision 2026-10-20
Typical values for this cable type, based on IEC 60502-1 / VDE 0295. Values for your order are confirmed in the quotation.
Group | Parameter | Value
Key data | Rated voltage | 0.6/1 kV (Max AC 0.7/1.2 kV · DC 0.9/1.8 kV)
Key data | Reeling speed | ≤ 200 m/min (Vertical & horizontal motorized reels)
Key data | Tensile load | 1.8 / 3.15 kN (30 N/mm² · central aramid bearer)
Key data | Bend radius | 6 × D spool (9 × D guide · 4 × D anti-tension drum)
Key data | Flexing temp. | −25…+60 °C (Fixed −30…+60 °C · +80 °C cond.)
Key data | Core sizes | 24 & 42 G 2.5 (2.5 mm² Class 5 · RAL 1021 PUR)
Electrical | Rated voltage U0/U | 600 / 1,000 V (0.6/1 kV)
Electrical | Max. operating voltage AC / DC | 700 / 1,200 V AC · 900 / 1,800 V DC
Electrical | AC test voltage | 3.5 kV AC per IEC 60502-1
Electrical | Conductor resistance & voltage drop | Max. R20 = 7.98 Ω/km (2.5 mm²) · voltage drop 14.0 V/(A·km) at cos φ = 0.8, +90 °C
Electrical | Current-carrying capacity (30 °C) | 20 A (24 G 2.5) · 16 A (42 G 2.5) laid straight at +30 °C (apply drum-layer derating per DIN VDE 0298-4)
Thermal | Ambient temperature, flexing | −25 to +60 °C
Thermal | Ambient temperature, fixed | −30 to +60 °C
Thermal | Max. conductor temperature | +80 °C continuous · +200 °C short-circuit
Mechanical | Max. travel speed | Up to 200 m/min in horizontal and vertical reeling
Mechanical | Permitted tensile load | 30 N/mm² specific load: 1,800 N (24 G 2.5) · 3,150 N (42 G 2.5) via central aramid-reinforced cord
Mechanical | Min. bending radius | 6 × D on spool · 9 × D over guiding device / deflection pulley · 4 × D on anti-tension drum
Resistance | Halogen-free & flame behaviour | Halogen-free double-PUR construction · low flammability class C3 per IEC 60332-1
Resistance | Oil & chemical resistance | Oil-resistant polyurethane outer and inner sheaths
Resistance | Weather, UV & moisture | Resistant to ozone, UV radiation, humidity and moisture for outdoor, dry, humid and wet rooms
Standards | Conductor classification | IEC 60228 / DIN VDE 0295 / BS 6360 Class 5 flexible bare copper
Standards | Electrical & flame references | IEC 60502-1 (0.6/1 kV voltage test) · IEC 60332-1 (flame propagation)
Standards | Reel ampacity derating | DIN VDE 0298-4 Tables 17 & 27 (ambient and drum-layer conversion factors)
Identification | Core identification | Black insulation with printed white numbers + green/yellow earth core (G)
Identification | Outer jacket colour | Yellow RAL 1021 polyurethane (PUR)
Identification | Customs tariff (HS) | 8544.49

## Construction
TRA-RF Reinforced PUR Spreader Vertical Reeling Cable – Construction
TEBAOFLEX ¦ https://tebaoflex.com/cables/tra-rf-lv-spreader-vertical-reeling-pur-cable/ ¦ Data revision 2026-10-20
Typical values for this cable type, based on IEC 60502-1 / VDE 0295. Values for your order are confirmed in the quotation.
No. | Layer | Material | Reference
1 | Flexible copper conductor | Bare electrolytic copper, flexible Class 5 per IEC 60228 / DIN VDE 0295 / BS 6360 (2.5 mm²)
2 | Thin-wall polyolefin core insulation | High-stiffness black polypropylene / polyolefin core insulation with printed white numbers
3 | Central aramid-reinforced elastomer element | Extruded elastomer cord with embedded high-modulus aramid ropes at the cable centre
4 | Inner sheath | Special halogen-free polyurethane (PUR) compound
5 | Anti-twisting textile braid | High-strength synthetic textile anti-twisting braid embedded between inner and outer PUR sheaths
6 | Outer sheath | Highly abrasion-resistant polyurethane (PUR) compound, yellow RAL 1021
| TRA-RF 24 G 2.5 (0.6/1 kV · 1,800 N) | 24 × 2.5 mm² Class 5 copper cores (incl. green/yellow PE) + central aramid elastomer cord + yellow RAL 1021 double-PUR sheath
| TRA-RF 42 G 2.5 (0.6/1 kV · 3,150 N) | 42 × 2.5 mm² Class 5 copper cores (incl. green/yellow PE) + central aramid elastomer cord + yellow RAL 1021 double-PUR sheath

## Quality and supply
TRA-RF Reinforced PUR Spreader Vertical Reeling Cable – Testing, approvals and supply
TEBAOFLEX ¦ https://tebaoflex.com/cables/tra-rf-lv-spreader-vertical-reeling-pur-cable/ ¦ Data revision 2026-10-20
Typical values for this cable type, based on IEC 60502-1 / VDE 0295. Values for your order are confirmed in the quotation.
Item | Detail | Frequency / scope
Routine test | AC high-voltage dielectric test — Per IEC 60502-1 (0.6/1 kV class) | Every manufactured length
Routine test | Conductor DC resistance at 20 °C — R20 ≤ 7.98 Ω/km (2.5 mm² Class 5) | Every manufactured length
Type test | Flame propagation behaviour — Low flammability class C3 per IEC 60332-1 | Design reference
Company certificate | VDE
Company certificate | UL
Company certificate | cUL
Company certificate | CE
Company certificate | KTL
Company certificate | MSHA
Company certificate | MA
Company certificate | ISO 9001
Company certificate | ISO 14001
Company certificate | ISO 45001
Sheath marking | TEBAOFLEX TRA-RF [cores G 2.5] mm² 0.6/1 KV ww-yyyy · [metre mark]
Supply | Delivery form: Custom reel cut lengths or bulk drums
Supply | Packaging: Heat-treated seaworthy timber drums with waterproof end caps
Supply | Minimum order: 20 m on 42 G 2.5; 300–500 m on 24 G 2.5 non-stock runs
Supply | Lead time: None