## Request a quote
Request a quotation for TRM-J
Application engineer · mining & tunnel cables
Enter the length you need next to each size in the Sizes sheet (column A) and send this file to:
Email: info@tebaoflex.com
WhatsApp / phone: +86 185 9591 3361
Online quote form: https://tebaoflex.com/cables/trm-j-cable/#template-selection
An application engineer replies within 2 business hours.

## Sizes
TRM-J 0.69/1.15 kV Concentric-Screened Rubber Mining Trailing Cable – Dimensions & mechanical data (17)
TEBAOFLEX ¦ https://tebaoflex.com/cables/trm-j-cable/ ¦ Data revision 2026-10-20
Typical values for this cable type, based on DIN VDE 0250-812. Values for your order are confirmed in the quotation.
Enter the length you need next to each size and send this file to info@tebaoflex.com or WhatsApp +86 185 9591 3361.
Your length (m) | Order designation | Cores × mm² | Conductor stranding n × Ø mm | Nominal OD mm | Total weight ≈ kg/km | Min. bend R (mobile) mm | Max. pull (15 N/mm²) N | Series
| TRM-J 4 × 2.5 | 4 × 2.5 | 45 × 0.25 | 17.3 | 458 | 173 | 150 | 4-core power (2.5–240 mm²)
| TRM-J 4 × 4 | 4 × 4 | 51 × 0.30 | 18.9 | 557 | 189 | 240 | 4-core power (2.5–240 mm²)
| TRM-J 4 × 6 | 4 × 6 | 76 × 0.30 | 20.7 | 738 | 207 | 360 | 4-core power (2.5–240 mm²)
| TRM-J 4 × 10 | 4 × 10 | 74 × 0.40 | 24.3 | 1065 | 243 | 600 | 4-core power (2.5–240 mm²)
| TRM-J 4 × 16 | 4 × 16 | 116 × 0.40 | 27.9 | 1483 | 279 | 960 | 4-core power (2.5–240 mm²)
| TRM-J 4 × 25 | 4 × 25 | 180 × 0.40 | 33.2 | 2130 | 332 | 1500 | 4-core power (2.5–240 mm²)
| TRM-J 4 × 35 | 4 × 35 | 254 × 0.40 | 35.5 | 2607 | 355 | 2100 | 4-core power (2.5–240 mm²)
| TRM-J 4 × 50 | 4 × 50 | 364 × 0.40 | 42.6 | 3536 | 426 | 3000 | 4-core power (2.5–240 mm²)
| TRM-J 4 × 70 | 4 × 70 | 514 × 0.40 | 46.8 | 4799 | 468 | 4200 | 4-core power (2.5–240 mm²)
| TRM-J 4 × 95 | 4 × 95 | 684 × 0.40 | 55.5 | 6322 | 555 | 5700 | 4-core power (2.5–240 mm²)
| TRM-J 4 × 240 | 4 × 240 | 1752 × 0.40 | 77.7 | 13727 | 777 | 14400 | 4-core power (2.5–240 mm²)
| TRM-J 7 × 2.5 | 7 × 2.5 | 45 × 0.25 | 21.1 | 696 | 211 | 262 | Multi-core (7–19 cores)
| TRM-J 7 × 4 | 7 × 4 | 51 × 0.30 | 24.6 | 952 | 246 | 420 | Multi-core (7–19 cores)
| TRM-J 7 × 6 | 7 × 6 | 76 × 0.30 | 26.1 | 1438 | 261 | 630 | Multi-core (7–19 cores)
| TRM-J 12 × 4 | 12 × 4 | 51 × 0.30 | 27 | 1100 | 270 | 720 | Multi-core (7–19 cores)
| TRM-J 16 × 1 | 16 × 1 | 29 × 0.20 | 24 | 800 | 240 | 240 | Multi-core (7–19 cores)
| TRM-J 19 × 4 | 19 × 4 | 51 × 0.30 | 33.2 | 1776 | 332 | 1140 | Multi-core (7–19 cores)
All sizes include a green-yellow protective earth core (-J) plus an overall ≥ 90 % tinned copper braid screen.

## Insulation & sheath wall thickn
TRM-J 0.69/1.15 kV Concentric-Screened Rubber Mining Trailing Cable – Insulation & sheath wall thicknesses (17)
TEBAOFLEX ¦ https://tebaoflex.com/cables/trm-j-cable/ ¦ Data revision 2026-10-20
Typical values for this cable type, based on DIN VDE 0250-812. Values for your order are confirmed in the quotation.
Cores × mm² | Conductor stranding n × Ø mm | 3GI3 insulation wall mm | EI4 inner sheath wall mm | 5GM3 outer sheath wall mm | Nominal OD mm
4 × 2.5 | 45 × 0.25 | 0.9 | 1.2 | 2 | 17.3
4 × 4 | 51 × 0.30 | 1 | 1.2 | 2 | 18.9
4 × 6 | 76 × 0.30 | 1 | 1.2 | 2 | 20.7
4 × 10 | 74 × 0.40 | 1.2 | 1.4 | 2.2 | 24.3
4 × 16 | 116 × 0.40 | 1.2 | 1.6 | 2.5 | 27.9
4 × 25 | 180 × 0.40 | 1.4 | 1.8 | 3 | 33.2
4 × 35 | 254 × 0.40 | 1.4 | 1.8 | 3 | 35.5
4 × 50 | 364 × 0.40 | 1.6 | 2 | 3.5 | 42.6
4 × 70 | 514 × 0.40 | 1.6 | 2 | 3.5 | 46.8
4 × 95 | 684 × 0.40 | 1.8 | 2.4 | 4 | 55.5
4 × 240 | 1752 × 0.40 | 2.4 | 3.2 | 5 | 77.7
7 × 2.5 | 45 × 0.25 | 0.9 | 1.2 | 2 | 21.1
7 × 4 | 51 × 0.30 | 1 | 1.4 | 2.2 | 24.6
7 × 6 | 76 × 0.30 | 1 | 1.4 | 2.2 | 26.1
12 × 4 | 51 × 0.30 | 1 | 1.6 | 2 | 27
16 × 1 | 29 × 0.20 | 0.8 | 1.2 | 3 | 24
19 × 4 | 51 × 0.30 | 1 | 1.6 | 2.5 | 33.2
The 0.30 mm tinned copper wire braid is applied between the EI4 inner sheath and 5GM3 outer sheath.

## Technical data
TRM-J 0.69/1.15 kV Concentric-Screened Rubber Mining Trailing Cable – Technical data
TEBAOFLEX ¦ https://tebaoflex.com/cables/trm-j-cable/ ¦ Data revision 2026-10-20
Typical values for this cable type, based on DIN VDE 0250-812. Values for your order are confirmed in the quotation.
Group | Parameter | Value
Key data | Rated voltage | 0.69/1.15 kV (640/1100 V nominal · 3 kV test)
Key data | Overall screen | ≥ 90% Cu braid (0.30 mm tinned copper braid)
Key data | Tensile load | 15 N/mm² (Dynamic trailing pull)
Key data | Min. bend R | 10 × D mobile (6 × D fixed installation)
Key data | Flexing temp. | -25 to +80 °C (-40 to +80 °C fixed)
Key data | Outer sheath | Yellow 5GM3 (High-visibility mining yellow)
Electrical | Rated voltage U0/U (Um) | 640/1100 V nominal · 0.69/1.15 kV max AC · Um = 1,270 V (max DC 1,000/1,800 V)
Electrical | Voltage test | 3.0 kV AC for 5 minutes
Thermal | Ambient temperature — mobile / fixed | -25 to +80 °C mobile · -40 to +80 °C fixed
Thermal | Max. conductor temperature | +90 °C continuous · +250 °C short-circuit
Mechanical | Permissible tensile load | 15 N/mm² of total phase conductor copper cross-section
Mechanical | Min. bending radius | 10 × D mobile / trailing · 6 × D fixed installation
Standards | Construction & compound standards | DIN VDE 0250-812 · VDE 0295 / IEC 60228 Class 5 · VDE 0207-20 (3GI3) · VDE 0207-21 (5GM3)
Standards | Flame & environmental performance | Flame-retardant IEC 60332-1-2 (VDE 0482-332-1-2) · Oil & grease resistant EN 60811-404 · UV & abrasion resistant

## Construction
TRM-J 0.69/1.15 kV Concentric-Screened Rubber Mining Trailing Cable – Construction
TEBAOFLEX ¦ https://tebaoflex.com/cables/trm-j-cable/ ¦ Data revision 2026-10-20
Typical values for this cable type, based on DIN VDE 0250-812. Values for your order are confirmed in the quotation.
No. | Layer | Material | Reference
1 | Conductors | Fine-stranded tinned annealed copper, Class 5 per DIN VDE 0295 / IEC 60228
2 | Core insulation | Ozone- and heat-resistant ethylene-propylene rubber compound type 3GI3 (IEP)
3 | Inner sheath | Extruded vulcanized rubber inner bedding compound type EI4
4 | Concentric copper braid screen | Braided 0.30 mm tinned copper wires over the inner sheath (≥ 90 % optical coverage)
5 | Outer sheath | Heavy-duty polychloroprene rubber compound type 5GM3, high-visibility yellow
| TRM-J 4-Core Power (4×2.5 – 4×240 mm²) | 3 phase cores + 1 green-yellow protective earth core with overall ≥ 90 % tinned copper braid screen
| TRM-J Multi-Core Control (7×2.5 – 19×4 mm²) | 7, 12, 16 or 19 numbered control/auxiliary cores (including green-yellow earth) with overall tinned copper screen

## Quality and supply
TRM-J 0.69/1.15 kV Concentric-Screened Rubber Mining Trailing Cable – Testing, approvals and supply
TEBAOFLEX ¦ https://tebaoflex.com/cables/trm-j-cable/ ¦ Data revision 2026-10-20
Typical values for this cable type, based on DIN VDE 0250-812. Values for your order are confirmed in the quotation.
Item | Detail | Frequency / scope
Routine test | AC voltage withstand test — 3.0 kV AC for 5 minutes | Every drum length
Routine test | Conductor & screen DC resistance — DIN VDE 0295 / IEC 60228 Class 5 | Every drum length
Sample test | Flame retardancy — IEC 60332-1-2 (VDE 0482-332-1-2) | Per production batch
Type test | 5GM3 rubber oil, tear & abrasion test — DIN VDE 0207-21 · EN 60811-404 | Per compound batch
Company certificate | VDE
Company certificate | UL
Company certificate | cUL
Company certificate | CE
Company certificate | KTL
Company certificate | MSHA
Company certificate | MA
Company certificate | ISO 9001
Company certificate | ISO 14001
Company certificate | ISO 45001
Sheath marking | TEBAOFLEX TRM-J [cores × mm²] 0.69/1.15 kV · DIN VDE 0250-812 · CE · [year] · [metre mark]
Supply | Standard packing: Heavy-duty wooden drums for mine & tunnel deployment
Supply | HS code: 8544.49
Supply | Minimum order: None
Supply | Lead time: None