## Request a quote
Request a quotation for TWISTCOAX
Application engineer · RF coaxial, microwave, shipboard LAN & fieldbus cables
Enter the length you need next to each size in the Sizes sheet (column A) and send this file to:
Email: info@tebaoflex.com
WhatsApp / phone: +86 185 9591 3361
Online quote form: https://tebaoflex.com/cables/twistcoax-balanced-twin-coaxial-low-magnetic-signature-precision-measurement-cable/#template-selection
An application engineer replies within 2 business hours.

## Sizes
TWISTCOAX Balanced Twin-Coaxial Low-Magnetic-Signature Precision – Dimensions & weights (8)
TEBAOFLEX ¦ https://tebaoflex.com/cables/twistcoax-balanced-twin-coaxial-low-magnetic-signature-precision-measurement-cable/ ¦ Data revision 2026-10-20
Typical values for this cable type, based on IEC 61196-1 / IEEE Tokamak & Magnetometer Balanced Twin-Coaxial Spec. Values for your order are confirmed in the quotation.
Enter the length you need next to each size and send this file to info@tebaoflex.com or WhatsApp +86 185 9591 3361.
Your length (m) | Order designation | Impedance / size | Conductor & dielectric | Wall ≈ mm | Outer Ø ≈ mm | Metal kg/km | Weight ≈ kg/km | Min. bend R fixed mm | Series
| TWISTCOAX-28 Sub-Mini | 100 Ω (2×50 Ω · 28 AWG) | 2×(19×40 SPC + PTFE) + Braid | 0.4 | 4.2 | 22 | 36 | 25 | Standard TWISTCOAX configurations
| TWISTCOAX-26 Standard | 100 Ω (2×50 Ω · 26 AWG) | 2×(19×38 SPC + PTFE) + Braid | 0.45 | 4.85 | 31 | 51 | 29 | Standard TWISTCOAX configurations
| TWISTCOAX-26L Low-Loss | 100 Ω (2×50 Ω · 26 AWG ePTFE) | 2×(19×38 SPC + ePTFE) + Braid | 0.45 | 5.1 | 32 | 52 | 31 | Standard TWISTCOAX configurations
| TWISTCOAX-24 Precision | 100 Ω (2×50 Ω · 24 AWG) | 2×(19×36 SPC + ePTFE) + Braid | 0.5 | 5.8 | 44 | 72 | 35 | Standard TWISTCOAX configurations
| TWISTCOAX-22 Long-Run | 100 Ω (2×50 Ω · 22 AWG) | 2×(19×34 SPC + ePTFE) + Braid | 0.55 | 6.8 | 62 | 98 | 41 | Standard TWISTCOAX configurations
| TWISTCOAX-150 (2×75 Ω) | 150 Ω (2×75 Ω · 26 AWG) | 2×75 Ω Twisted Coax + Braid | 0.5 | 5.9 | 38 | 64 | 36 | Standard TWISTCOAX configurations
| TWISTCOAX-UHV Tokamak | 100 Ω (2×50 Ω · Polyimide) | Non-Magnetic OFHC + PI/PEEK | 0.35 | 4.6 | 30 | 47 | 28 | Standard TWISTCOAX configurations
| TWISTCOAX-LSZH Naval | 100 Ω (2×50 Ω · 24 AWG LSZH) | Non-Magnetic + Low-Smoke Jacket | 0.7 | 6.4 | 46 | 82 | 39 | Standard TWISTCOAX configurations
Outer diameters and weights are nominal engineering values for TWISTCOAX subject to standard manufacturing tolerances per IEC 61196-1 / IEEE Tokamak & Magnetometer Balanced Twin-Coaxial Spec.

## RF & electrical data
TWISTCOAX Balanced Twin-Coaxial Low-Magnetic-Signature Precision – RF & electrical data (8)
TEBAOFLEX ¦ https://tebaoflex.com/cables/twistcoax-balanced-twin-coaxial-low-magnetic-signature-precision-measurement-cable/ ¦ Data revision 2026-10-20
Typical values for this cable type, based on IEC 61196-1 / IEEE Tokamak & Magnetometer Balanced Twin-Coaxial Spec. Values for your order are confirmed in the quotation.
Configuration | Max. DC R @ 20 °C Ω/km | Char. Z0 Ω | Velocity VoP / L (% or nH/m) | Dielectric test V AC rms
TWISTCOAX-28 Sub-Mini (100 Ω (2×50 Ω · 28 AWG)) | 215 | 100 | 70 | 1200
TWISTCOAX-26 Standard (100 Ω (2×50 Ω · 26 AWG)) | 135 | 100 | 70 | 1500
TWISTCOAX-26L Low-Loss (100 Ω (2×50 Ω · 26 AWG ePTFE)) | 135 | 100 | 80 | 1500
TWISTCOAX-24 Precision (100 Ω (2×50 Ω · 24 AWG)) | 84 | 100 | 80 | 1500
TWISTCOAX-22 Long-Run (100 Ω (2×50 Ω · 22 AWG)) | 52 | 100 | 80 | 2000
TWISTCOAX-150 (2×75 Ω) (150 Ω (2×75 Ω · 26 AWG)) | 135 | 150 | 78 | 1500
TWISTCOAX-UHV Tokamak (100 Ω (2×50 Ω · Polyimide)) | 135 | 100 | 74 | 1500
TWISTCOAX-LSZH Naval (100 Ω (2×50 Ω · 24 AWG LSZH)) | 84 | 100 | 76 | 1500
Characteristic impedance, propagation velocity, DC resistance at +20 °C, and dielectric withstand voltages verified per IEC 61196-1 / IEEE Tokamak & Magnetometer Balanced Twin-Coaxial Spec.

## Technical data
TWISTCOAX Balanced Twin-Coaxial Low-Magnetic-Signature Precision – Technical data
TEBAOFLEX ¦ https://tebaoflex.com/cables/twistcoax-balanced-twin-coaxial-low-magnetic-signature-precision-measurement-cable/ ¦ Data revision 2026-10-20
Typical values for this cable type, based on IEC 61196-1 / IEEE Tokamak & Magnetometer Balanced Twin-Coaxial Spec. Values for your order are confirmed in the quotation.
Group | Parameter | Value
Key data | Impedance | 100 Ω ± 2 Ω (Differential (2 × 50 Ω ± 1 Ω))
Key data | Phase match | < 5 ps/m skew (Matched dual coaxial cores)
Key data | Shielding | > 105 dB (Individual + overall SPC braids)
Key data | Magnetic sig. | μr < 1.0005 (100 % non-magnetic OFHC/SPC)
Key data | Temperature | -65…+200 °C (PTFE/FEP · -40…+105 °C LSZH)
Key data | Velocity (VoP) | 70 % – 80 % (Solid PTFE or microporous ePTFE)
Electrical | Characteristic impedance | 100 Ω ± 2 Ω differential (2 × 50 Ω ± 1 Ω single-ended)
Electrical | Intra-pair propagation skew | < 5.0 ps/m (< 0.15° phase skew at 100 MHz)
Electrical | Velocity of propagation | 70 % (solid PTFE, 95 pF/m) · 80 % (ePTFE, 82 pF/m)
Electrical | Operating bandwidth | DC to 6 GHz (24/22 AWG) · DC to 12 GHz (26 AWG ePTFE)
Electrical | Shielding & CMRR | > 105 dB RF shielding · > 100 dB common-mode rejection
Thermal | Operating temperature (FEP) | -65 °C to +200 °C continuous
Thermal | Cryogenic / UHV version | 4 K (-269 °C) to +260 °C (PTFE/Polyimide)
Thermal | Dielectric withstand voltage | 1,500 V RMS (core/inner shield) · 1,000 V (shield/shield)
Mechanical | Sub-coax conductor gauges | 2 × 28 AWG, 2 × 26 AWG, 2 × 24 AWG, or 2 × 22 AWG
Mechanical | Overall cable diameter | 4.2 mm (2×28 AWG) to 6.8 mm (2×22 AWG)
Mechanical | Min. bending radius | 6 × OD (static) · 10 × OD (dynamic)
Resistance | Magnetic permeability | μr < 1.0005 (strictly non-magnetic OFHC/SPC)
Resistance | Vacuum & radiation rating | UHV compatible · up to 10 MGy (PEEK/PI version)
Resistance | Flammability & fluids | FAR 25.869 / UL VW-1 & solvent/acid immune
Standards | EMC & coaxial standards | IEC 61196-1, IEC 62153-4-9, MIL-STD-461 RE101/RS101
Standards | Connector compatibility | Dual SMA, Dual BNC, LEMO 1B/2B Twinax/Triax, D38999
Standards | RoHS & REACH | RoHS 3 & REACH SVHC compliant
Identification | Outer jacket colour | Translucent Blue FEP, Amber PI, or Black LSZH
Identification | Surface legend | TEBAOFLEX TWISTCOAX 2x50 OHM (100 OHM BALANCED) LOW-MAGNETIC
Identification | Customs tariff (HS) | 8544.20

## Construction
TWISTCOAX Balanced Twin-Coaxial Low-Magnetic-Signature Precision – Construction
TEBAOFLEX ¦ https://tebaoflex.com/cables/twistcoax-balanced-twin-coaxial-low-magnetic-signature-precision-measurement-cable/ ¦ Data revision 2026-10-20
Typical values for this cable type, based on IEC 61196-1 / IEEE Tokamak & Magnetometer Balanced Twin-Coaxial Spec. Values for your order are confirmed in the quotation.
No. | Layer | Material | Reference
1 | 2 × non-magnetic silver-plated OFHC copper conductors | Two matched solid or 19-strand oxygen-free silver-plated copper conductors (26, 24, or 22 AWG, μr < 1.0005)
2 | Phase-matched PTFE or ePTFE coaxial dielectrics | Each conductor concentrically insulated with virgin PTFE (70 % VoP) or microporous ePTFE (80 % VoP)
3 | 2 × individual coaxial shields + inner FEP jackets | Each 50 Ω sub-coax carries its own ≥ 92 % silver-plated copper braid and colour-coded thin FEP jacket, twisted together
4 | Overall silver-plated copper braid + foil screen | 100 % metallized polyimide/PET tape + ≥ 92 % overall silver-plated copper wire braid
5 | FEP fluoropolymer, PEEK or LSZH outer jacket | Extruded FEP (-65 to +200 °C), radiation-hardened PEEK/PI (tokamak vacuum), or naval LSZH jacket
| TWISTCOAX-24 / -26 (100 Ω Differential · 2×50 Ω FEP) | Phase-matched twisted dual 50 Ω micro-coax with isolated inner shields and overall SPC braid (-65 to +200 °C)
| TWISTCOAX-VAC / -RAD (PEEK / Polyimide) | Ultra-high-vacuum (< 10⁻⁹ mbar) and radiation-hardened balanced twin-coax for tokamak & accelerator vessels

## Quality and supply
TWISTCOAX Balanced Twin-Coaxial Low-Magnetic-Signature Precision – Testing, approvals and supply
TEBAOFLEX ¦ https://tebaoflex.com/cables/twistcoax-balanced-twin-coaxial-low-magnetic-signature-precision-measurement-cable/ ¦ Data revision 2026-10-20
Typical values for this cable type, based on IEC 61196-1 / IEEE Tokamak & Magnetometer Balanced Twin-Coaxial Spec. Values for your order are confirmed in the quotation.
Item | Detail | Frequency / scope
Routine test | Characteristic impedance, return loss (VSWR) & TDR sweep — 100 % frequency-domain return loss and TDR impedance verification per IEC 61196-1 / IEEE Tokamak & Magnetometer Balanced Twin-Coaxial Spec | Every manufactured length
Routine test | Dielectric spark & high-voltage withstand test — 100 % in-line spark and AC/DC dielectric withstand per IEC 61196-1 / IEEE Tokamak & Magnetometer Balanced Twin-Coaxial Spec | Every spool or drum length
Sample test | Insertion loss (attenuation), velocity & capacitance check — Attenuation (dB/100m), VoP (%), and capacitance within IEC 61196-1 / IEEE Tokamak & Magnetometer Balanced Twin-Coaxial Spec limits | Per production batch
Type test | Screening attenuation, transfer impedance & environmental qualification — Qualified to IEC 61196-1 / IEEE Tokamak & Magnetometer Balanced Twin-Coaxial Spec EMC shielding, thermal, and flame/fluid criteria | Type qualification
Standard / approval | IEC 61196-1 / IEEE Tokamak & Magnetometer Balanced Twin-Coaxial Spec
Standard / approval | CE (2014/35/EU) & RoHS 3 (2015/863/EU) Compliant
Standard / approval | REACH SVHC Compliance Verified
Company certificate | VDE
Company certificate | UL
Company certificate | cUL
Company certificate | CE
Company certificate | KTL
Company certificate | MSHA
Company certificate | MA
Company certificate | ISO 9001
Company certificate | ISO 14001
Company certificate | ISO 45001
Sheath marking | TEBAOFLEX TWISTCOAX 2x50 OHM (100 OHM BALANCED) LOW-MAGNETIC PRECISION CABLE
Supply | Delivery form: Export wooden drums, flange reels or precision coils
Supply | Standard lengths: 100 m · 305 m · 500 m · 1000 m (or custom cut lengths)
Supply | MOQ: 100 m (stock sizes) · 300–500 m (custom build)
Supply | Lead time: 2–4 weeks ex-works
Supply | Incoterms: EXW, FOB, CIF, DAP