## Request a quote
Request a quotation for TWP
Specify conductor size (AWG or mm²), Type A/B stranding, base/stripe colour code and spool or barrel packaging.
Enter the length you need next to each size in the Sizes sheet (column A) and send this file to:
Email: info@tebaoflex.com
WhatsApp / phone: +86 185 9591 3361
Online quote form: https://tebaoflex.com/cables/twp-thin-wall-automotive-wire/#template-selection
An application engineer replies within 2 business hours.

## Sizes
TWP Thin-Wall Automotive Wire – Dimensions & masses (12)
TEBAOFLEX ¦ https://tebaoflex.com/cables/twp-thin-wall-automotive-wire/ ¦ Data revision 2026-10-20
Typical values for this cable type, based on SAE J1128 / ISO 6722-1 Class A/B. Values for your order are confirmed in the quotation.
Enter the length you need next to each size and send this file to info@tebaoflex.com or WhatsApp +86 185 9591 3361.
Your length (m) | Designation | AWG (Metric mm²) | Strands / Wall mm | Max. OD mm | Copper kg/km | Total mass ≈ kg/km | Min. bend R mm | Series
| TWP 24 AWG (0.22 mm²) | 24 AWG (0.22 mm²) | 7/32 · 0.40 mm | 1.55 | 2 | 4.1 | 6.2 | TWP size range
| TWP 22 AWG (0.35 mm²) | 22 AWG (0.35 mm²) | 7/30 · 0.40 mm | 1.7 | 3.1 | 5.5 | 6.8 | TWP size range
| TWP 20 AWG (0.5 mm²) | 20 AWG (0.5 mm²) | 7/28 · 0.40 mm | 1.95 | 4.9 | 7.6 | 7.8 | TWP size range
| TWP 18 AWG (0.8 mm²) | 18 AWG (0.8 mm²) | 19/30 · 0.40 mm | 2.2 | 8.9 | 12.1 | 8.8 | TWP size range
| TWP 16 AWG (1.0 mm²) | 16 AWG (1.0 mm²) | 19/29 · 0.40 mm | 2.4 | 11.2 | 14.8 | 9.6 | TWP size range
| TWP 14 AWG (2.0 mm²) | 14 AWG (2.0 mm²) | 19/27 · 0.40 mm | 2.9 | 17.8 | 22.3 | 11.6 | TWP size range
| TWP 12 AWG (3.0 mm²) | 12 AWG (3.0 mm²) | 19/25 · 0.46 mm | 3.5 | 28.2 | 34.2 | 14 | TWP size range
| TWP 10 AWG (5.0 mm²) | 10 AWG (5.0 mm²) | 19/23 · 0.56 mm | 4.3 | 45 | 53.5 | 17.2 | TWP size range
| TWP 8 AWG (8.0 mm²) | 8 AWG (8.0 mm²) | 19/21 · 0.71 mm | 5.45 | 71.5 | 84.5 | 21.8 | TWP size range
| TWP 18 AWG (16/30) | 18 AWG (16/30) | 16/30 · 0.40 mm | 2.15 | 7.6 | 10.8 | 8.6 | TWP size range
| TWP 16 AWG (26/30) | 16 AWG (26/30) | 26/30 · 0.40 mm | 2.45 | 12.1 | 15.8 | 9.8 | TWP size range
| TWP 14 AWG (41/30) | 14 AWG (41/30) | 41/30 · 0.40 mm | 2.95 | 19.1 | 23.8 | 11.8 | TWP size range
Dimensions and maximum overall diameters conform to SAE J1128 / ISO 6722-1 Class A/B.

## Electrical data
TWP Thin-Wall Automotive Wire – Electrical data (12)
TEBAOFLEX ¦ https://tebaoflex.com/cables/twp-thin-wall-automotive-wire/ ¦ Data revision 2026-10-20
Typical values for this cable type, based on SAE J1128 / ISO 6722-1 Class A/B. Values for your order are confirmed in the quotation.
AWG (Metric mm²) | Max. DC R @ 20 °C mΩ/m | Single wire in air A | In harness bundle A
24 AWG (0.22 mm²) | 84.8 | 6 | 5
22 AWG (0.35 mm²) | 54.3 | 8 | 6
20 AWG (0.5 mm²) | 34.6 | 11 | 9
18 AWG (0.8 mm²) | 19.2 | 16 | 12
16 AWG (1.0 mm²) | 14.6 | 19 | 15
14 AWG (2.0 mm²) | 9.18 | 26 | 20
12 AWG (3.0 mm²) | 5.77 | 35 | 27
10 AWG (5.0 mm²) | 3.63 | 48 | 37
8 AWG (8.0 mm²) | 2.28 | 65 | 51
18 AWG (16/30) | 21.4 | 15 | 12
16 AWG (26/30) | 13.8 | 20 | 16
14 AWG (41/30) | 8.9 | 27 | 21
Current ratings are reference values at +25 °C ambient; derate for multi-wire harness bundles and elevated engine-bay temperatures.

## Technical data
TWP Thin-Wall Automotive Wire – Technical data
TEBAOFLEX ¦ https://tebaoflex.com/cables/twp-thin-wall-automotive-wire/ ¦ Data revision 2026-10-20
Typical values for this cable type, based on SAE J1128 / ISO 6722-1 Class A/B. Values for your order are confirmed in the quotation.
Group | Parameter | Value
Key data | Rated voltage | 60 V DC / 25 V A (SAE J1128 surface vehicle LV)
Key data | Thermal class | -40 to +85/+105 (SAE Class A (85 °C) / Class B (105 °C))
Key data | Gauge range | 24 to 8 AWG (0.22 to 8.0 mm² metric equivalent)
Key data | Wall profile | Thin-wall (0.40m (0.40 mm nominal wall (24–14 AWG))
Key data | Conductor | Stranded Cu (ASTM B3 concentric bare copper)
Key data | Min. bend radius | 4 × wire OD (Compact instrument & door looms)
Electrical | Nominal voltage rating | ≤60 V DC / ≤25 V AC
Electrical | Wet dielectric withstand | 1.0 kV AC rms for 1 minute after 4 h saltwater immersion
Electrical | In-line spark test | 1.5 kV to 3.0 kV AC rms
Thermal | Continuous temperature rating | -40 °C to +85 °C (Class A) / +105 °C (Class B option)
Thermal | Cold bend performance | -40 °C for 4 hours around specified mandrel
Mechanical | Nom. wall thickness (24–14 AWG) | 0.40 mm (0.016 in)
Mechanical | Nom. wall thickness (12 / 10 / 8 AWG) | 0.46 mm (12 AWG) · 0.56 mm (10 AWG) · 0.71 mm (8 AWG)
Mechanical | Sandpaper & scrape abrasion | Meets SAE J1128 thin-wall abrasion resistance
Resistance | Flame retardancy | Self-extinguishing within 70 s per SAE J1128 45° burn test
Resistance | Automotive fluid resistance | Resists motor oil, fuel, coolant, brake fluid and battery electrolyte
Standards | Governing standard | SAE J1128 Type TWP
Standards | OEM specifications | Chrysler MS-8900 & Ford ESB-M1L120-A
Identification | Colour coding | Solid base colour with optional tracer stripe
Identification | Packaging | High-speed payoff spools or barrel packs

## Construction
TWP Thin-Wall Automotive Wire – Construction
TEBAOFLEX ¦ https://tebaoflex.com/cables/twp-thin-wall-automotive-wire/ ¦ Data revision 2026-10-20
Typical values for this cable type, based on SAE J1128 / ISO 6722-1 Class A/B. Values for your order are confirmed in the quotation.
No. | Layer | Material | Reference
1 | Stranded bare copper conductor | Concentric stranded annealed bare copper per ASTM B3 / SAE J1128 (7 or 19 strands) | ASTM B3
2 | Thin-wall thermoplastic PVC | High-dielectric-strength lead-free polyvinyl chloride (PVC) compound (0.40 mm nominal wall on 24–14 AWG) | SAE J1128
3 | Smooth colour-coded surface skin | Integral low-friction extruded outer skin with optional spiral or longitudinal tracer stripe | SAE J1128
| SAE J1128 TWP (85 °C Class A) | Standard SAE J1128 thin-wall PVC primary wire for passenger compartment and body harnesses.
| TWP-105 (105 °C Class B) | Heat-stabilised +105 °C thin-wall PVC compound matching Chrysler MS-8900 and Ford ESB-M1L120-A.

## Quality and supply
TWP Thin-Wall Automotive Wire – Testing, approvals and supply
TEBAOFLEX ¦ https://tebaoflex.com/cables/twp-thin-wall-automotive-wire/ ¦ Data revision 2026-10-20
Typical values for this cable type, based on SAE J1128 / ISO 6722-1 Class A/B. Values for your order are confirmed in the quotation.
Item | Detail | Frequency / scope
Routine test | AC spark test & conductor DC resistance check — 100 % spark-tested; DC resistance per SAE J1128 | 100 % of spools
Sample test | Pinch, sandpaper abrasion & -40 °C cold bend — Passes SAE J1128 thin-wall mechanical & cold-bend criteria | Batch sample
Type test | 3000-hour thermal ageing & fluid immersion — Verified at +85/+105 °C and in automotive fluids | Type qualification
Standard / approval | SAE J1128 Type TWP
Standard / approval | Chrysler MS-8900
Standard / approval | Ford ESB-M1L120-A
Standard / approval | ISO 6722-1 Class A / B
Standard / approval | RoHS 3 Compliant
Company certificate | VDE
Company certificate | UL
Company certificate | cUL
Company certificate | CE
Company certificate | KTL
Company certificate | MSHA
Company certificate | MA
Company certificate | ISO 9001
Company certificate | ISO 14001
Company certificate | ISO 45001
Sheath marking | TEBAOFLEX SAE J1128 TWP 18 AWG (0.8mm2) 60VDC THIN-WALL PVC [lot/spool]
Supply | Delivery form: Non-returnable plastic spools, barrel packs or wooden drums
Supply | Standard spool lengths: 500 m · 1000 m · 2000 m spools (or barrel packs)
Supply | MOQ: 500 m (stock colours) · 2000 m (striped/custom)
Supply | Lead time: 2–3 weeks ex-works
Supply | Incoterms: EXW, FOB, CIF, DAP