## Request a quote
Request a quotation for TXL Anti-Capillary
Application engineer · SAE J1128 / ISO 6722 water-blocked harness wires
Enter the length you need next to each size in the Sizes sheet (column A) and send this file to:
Email: info@tebaoflex.com
WhatsApp / phone: +86 185 9591 3361
Online quote form: https://tebaoflex.com/cables/txl-anti-capillary-water-blocked-automotive-wire/#template-selection
An application engineer replies within 2 business hours.

## Sizes
TXL Anti-Capillary Water-Blocked Automotive Wire – Dimensions & weights (7)
TEBAOFLEX ¦ https://tebaoflex.com/cables/txl-anti-capillary-water-blocked-automotive-wire/ ¦ Data revision 2026-10-20
Typical values for this cable type, based on SAE J1128 Type TXL · ISO 6722-1 Class C (+125 °C). Values for your order are confirmed in the quotation.
Enter the length you need next to each size and send this file to info@tebaoflex.com or WhatsApp +86 185 9591 3361.
Your length (m) | Order designation | Cores × mm² / AWG | AWG ≈ | Outer Ø min mm | Outer Ø max mm | Copper kg/km | Weight ≈ kg/km | Min. bend R mm | Series
| TXL Anti-Capillary 22 AWG (19/34) | 22 AWG (0.35 mm²) | 22 | 1.5 | 1.6 | 3 | 5 | 5 | SAE J1128 TXL 125 °C Anti-Capillary Water-Blocked Wire (22–10 AWG)
| TXL Anti-Capillary 20 AWG (19/32) | 20 AWG (0.50 mm²) | 20 | 1.7 | 1.8 | 5 | 7 | 5 | SAE J1128 TXL 125 °C Anti-Capillary Water-Blocked Wire (22–10 AWG)
| TXL Anti-Capillary 18 AWG (19/30) | 18 AWG (0.80 mm²) | 18 | 1.9 | 2 | 7 | 10 | 6 | SAE J1128 TXL 125 °C Anti-Capillary Water-Blocked Wire (22–10 AWG)
| TXL Anti-Capillary 16 AWG (19/29) | 16 AWG (1.25 mm²) | 16 | 2.1 | 2.3 | 12 | 14 | 7 | SAE J1128 TXL 125 °C Anti-Capillary Water-Blocked Wire (22–10 AWG)
| TXL Anti-Capillary 14 AWG (19/27) | 14 AWG (2.00 mm²) | 14 | 2.5 | 2.7 | 19 | 22 | 8 | SAE J1128 TXL 125 °C Anti-Capillary Water-Blocked Wire (22–10 AWG)
| TXL Anti-Capillary 12 AWG (19/25) | 12 AWG (3.00 mm²) | 12 | 3 | 3.3 | 31 | 35 | 10 | SAE J1128 TXL 125 °C Anti-Capillary Water-Blocked Wire (22–10 AWG)
| TXL Anti-Capillary 10 AWG (19/23) | 10 AWG (5.00 mm²) | 10 | 3.7 | 4 | 50 | 54 | 12 | SAE J1128 TXL 125 °C Anti-Capillary Water-Blocked Wire (22–10 AWG)
Dimensions and weights are typical values per SAE J1128 Type TXL · ISO 6722-1 Class C (+125 °C). Minimum fixed bending radius shown is 3 × OD.

## Electrical & current ratings
TXL Anti-Capillary Water-Blocked Automotive Wire – Electrical & current ratings (7)
TEBAOFLEX ¦ https://tebaoflex.com/cables/txl-anti-capillary-water-blocked-automotive-wire/ ¦ Data revision 2026-10-20
Typical values for this cable type, based on SAE J1128 Type TXL · ISO 6722-1 Class C (+125 °C). Values for your order are confirmed in the quotation.
Cross-section mm² | AWG ≈ | Max. DC resistance 20 °C, Ω/km | Single wire in air 30 °C, A | Multi-core bundle 30 °C, A
0.35 | 22 | 52 | 6.5 | 5.0
0.52 | 20 | 33.2 | 10 | 7
0.82 | 18 | 23.2 | 14 | 11
1.25 | 16 | 15.6 | 19 | 14
2 | 14 | 9.9 | 26 | 20
3.31 | 12 | 6 | 36 | 27
5.26 | 10 | 3.75 | 50 | 36
Current ratings at 30 °C ambient in free air. Apply temperature and bundle grouping factors per applicable equipment standard.

## Technical data
TXL Anti-Capillary Water-Blocked Automotive Wire – Technical data
TEBAOFLEX ¦ https://tebaoflex.com/cables/txl-anti-capillary-water-blocked-automotive-wire/ ¦ Data revision 2026-10-20
Typical values for this cable type, based on SAE J1128 Type TXL · ISO 6722-1 Class C (+125 °C). Values for your order are confirmed in the quotation.
Group | Parameter | Value
Key data | Voltage rating | 60 V DC / 25V AC (SAE J1128 & ISO 6722-1 low-tension)
Key data | Temp. rating | −40…+125 °C (ISO 6722-1 Class C (3,000 h at +125 °C))
Key data | Water blocking | 0 ml wicking (Interstitial cured elastomer seal)
Key data | Insulation wall | 0.40 mm (16 mil) (SAE J1128 TXL thin-wall XLPE)
Key data | Bending radius | 3 × OD (3 × overall diameter harness bend)
Key data | Size range | 22–10 AWG (0.35–5.0 mm² · bare or tinned copper)
Electrical | Rated voltage | 60 V DC / 25 V AC (low-tension automotive primary)
Electrical | Dielectric withstand voltage | 1.0 kV AC for 1 min (after water immersion) · 3.0–5.0 kV spark test
Electrical | Max. DC conductor resistance (20 °C) | 22 AWG: ≤ 54.3 Ω/km · 20 AWG: ≤ 34.6 Ω/km · 18 AWG: ≤ 21.8 Ω/km · 16 AWG: ≤ 14.0 Ω/km · 14 AWG: ≤ 8.79 Ω/km · 12 AWG: ≤ 5.56 Ω/km
Thermal | Operating temperature range | −40 °C to +125 °C continuous (ISO 6722-1 Class C, 3,000 hours thermal endurance)
Thermal | Short-term overload | +150 °C (240 h) · +250 °C short-circuit resist
Mechanical | Nominal insulation wall | 22–16 AWG: 0.40 mm (0.016 in) · 14 AWG: 0.40 mm · 12 AWG: 0.46 mm · 10 AWG: 0.50 mm
Mechanical | Anti-capillary pressure test | Zero water/air bubble flow through 100–300 mm wire sample at 10–100 kPa pressure differential
Mechanical | Crimp & ultrasonic splice compatibility | Cured blocking compound stays inside strand interstices without fouling crimp dies or ultrasonic horns
Resistance | Automotive fluids | Passes SAE J1128 / ISO 6722-1 immersion in engine oil, gasoline, diesel, brake fluid, coolant, battery acid and power-steering fluid
Resistance | Flame & pinch resistance | Passes SAE J1128 45° flame test, scrape abrasion and hot-wire pinch resistance
Standards | Primary standard | SAE J1128 Type TXL (Thin-Wall Cross-Linked Polyolefin Insulated)
Standards | International & OEM alignment | ISO 6722-1 Class C, Ford ES-AU5T-1A348-AA, GM GMW15626 & Chrysler MS-8288
Standards | RoHS, ELV & REACH | 2000/53/EC (ELV), 2011/65/EU (RoHS 2) & IMDS registered
Identification | Insulation colours | All SAE / ISO automotive base colours plus dual longitudinal tracer stripes
Identification | Customs tariff (HS) | 8544.49 (insulated conductors ≤ 1000 V)

## Construction
TXL Anti-Capillary Water-Blocked Automotive Wire – Construction
TEBAOFLEX ¦ https://tebaoflex.com/cables/txl-anti-capillary-water-blocked-automotive-wire/ ¦ Data revision 2026-10-20
Typical values for this cable type, based on SAE J1128 Type TXL · ISO 6722-1 Class C (+125 °C). Values for your order are confirmed in the quotation.
No. | Layer | Material | Reference
1 | Water-blocked stranded copper | 19- or 37-strand bare or tinned annealed copper (22–10 AWG) with cured interstitial elastomeric compound sealing all inter-strand capillaries | SAE J1128 · ASTM B3 / B33
2 | 0.40 mm (16 mil) TXL thin-wall XLPE | Electron-beam or chemically cross-linked polyethylene (XLPE) extruded to SAE J1128 Type TXL thin-wall dimensions | SAE J1128 Type TXL · ISO 6722-1 Class C
3 | Pinch- & fluid-resistant XLPE surface | Smooth, high-durometer cross-linked surface compatible with standard automotive connector cavity seals (Mat-seal & single-wire seals) | SAE J1128 · USCAR-2
| TXL Anti-Capillary Bare Copper (22–10 AWG, −40…+125 °C) | Standard bare copper strands with non-corrosive interstitial water block for automated crimp and ultrasonic splice lines
| TXL Anti-Capillary Tinned Copper (22–10 AWG, −40…+125 °C) | Tinned copper strands with interstitial water block for severe road-salt, marine outboard and off-highway splash zones

## Quality and supply
TXL Anti-Capillary Water-Blocked Automotive Wire – Testing, approvals and supply
TEBAOFLEX ¦ https://tebaoflex.com/cables/txl-anti-capillary-water-blocked-automotive-wire/ ¦ Data revision 2026-10-20
Typical values for this cable type, based on SAE J1128 Type TXL · ISO 6722-1 Class C (+125 °C). Values for your order are confirmed in the quotation.
Item | Detail | Frequency / scope
Routine test | AC dielectric voltage test — 1.0 kV AC (50/60 Hz) | Every manufactured length
Routine test | Conductor DC resistance — IEC 60228 / ASTM (bare copper) | Every manufactured length
Sample test | Flame propagation test — IEC 60332-1-2 / UL VW-1 / ISO 6722-1 | Per production batch
Type test | Insulation & sheath material physical properties — SAE J1128 Type TXL · ISO 6722-1 Class C (+125 °C) | Type approval
Standard / approval | SAE J1128 Type TXL · ISO 6722-1 Class C (+125 °C)
Standard / approval | CE · RoHS 2 (2011/65/EU) · REACH
Company certificate | VDE
Company certificate | UL
Company certificate | cUL
Company certificate | CE
Company certificate | KTL
Company certificate | MSHA
Company certificate | MA
Company certificate | ISO 9001
Company certificate | ISO 14001
Company certificate | ISO 45001
Sheath marking | SAE J1128 TXL [AWG] ANTI-CAPILLARY 125C TEBAOFLEX
Supply | Delivery form: Export wooden drums, reels or coils, cut-to-length on request
Supply | Packaging: Heat-treated ISPM-15 timber drums or spools with sealed ends
Supply | Conductor / colour options: Custom core counts, stripe combinations or cut harnesses on request