## Request a quote
Request a quotation for TXL
Specify conductor size (AWG or mm²), Type A/B stranding, base/stripe colour code and spool or barrel packaging.
Enter the length you need next to each size in the Sizes sheet (column A) and send this file to:
Email: info@tebaoflex.com
WhatsApp / phone: +86 185 9591 3361
Online quote form: https://tebaoflex.com/cables/txl-automotive-cross-linked-wire/#template-selection
An application engineer replies within 2 business hours.

## Sizes
TXL Automotive Cross-Linked Wire – Dimensions & masses (12)
TEBAOFLEX ¦ https://tebaoflex.com/cables/txl-automotive-cross-linked-wire/ ¦ Data revision 2026-10-20
Typical values for this cable type, based on SAE J1128 / ISO 6722-1 Class C. Values for your order are confirmed in the quotation.
Enter the length you need next to each size and send this file to info@tebaoflex.com or WhatsApp +86 185 9591 3361.
Your length (m) | Designation | AWG (Metric mm²) | Strands / Wall mm | Max. OD mm | Copper kg/km | Total mass ≈ kg/km | Min. bend R mm | Series
| TXL 24 AWG (0.22 mm²) | 24 AWG (0.22 mm²) | 7/32 · 0.40 mm | 1.55 | 2 | 3.6 | 6.2 | TXL size range
| TXL 22 AWG (0.35 mm²) | 22 AWG (0.35 mm²) | 7/30 · 0.40 mm | 1.7 | 3.1 | 4.9 | 6.8 | TXL size range
| TXL 20 AWG (0.5 mm²) | 20 AWG (0.5 mm²) | 7/28 · 0.40 mm | 1.95 | 4.9 | 6.9 | 7.8 | TXL size range
| TXL 18 AWG (0.8 mm²) | 18 AWG (0.8 mm²) | 19/30 · 0.40 mm | 2.2 | 8.9 | 11.2 | 8.8 | TXL size range
| TXL 16 AWG (1.0 mm²) | 16 AWG (1.0 mm²) | 19/29 · 0.40 mm | 2.4 | 11.2 | 13.8 | 9.6 | TXL size range
| TXL 14 AWG (2.0 mm²) | 14 AWG (2.0 mm²) | 19/27 · 0.40 mm | 2.9 | 17.8 | 21 | 11.6 | TXL size range
| TXL 12 AWG (3.0 mm²) | 12 AWG (3.0 mm²) | 19/25 · 0.46 mm | 3.5 | 28.2 | 32.5 | 14 | TXL size range
| TXL 10 AWG (5.0 mm²) | 10 AWG (5.0 mm²) | 19/23 · 0.56 mm | 4.3 | 45 | 51 | 17.2 | TXL size range
| TXL 8 AWG (8.0 mm²) | 8 AWG (8.0 mm²) | 19/21 · 0.71 mm | 5.45 | 71.5 | 80.5 | 21.8 | TXL size range
| TXL 20 AWG (19/32) | 20 AWG (19/32) | 19/32 · 0.40 mm | 1.98 | 5.2 | 7.2 | 7.9 | TXL size range
| TXL 12 AWG (37/28) | 12 AWG (37/28) | 37/28 · 0.46 mm | 3.55 | 28.8 | 33.2 | 14.2 | TXL size range
| TXL 10 AWG (37/26) | 10 AWG (37/26) | 37/26 · 0.56 mm | 4.35 | 45.8 | 52 | 17.4 | TXL size range
Dimensions and maximum overall diameters conform to SAE J1128 / ISO 6722-1 Class C.

## Electrical data
TXL Automotive Cross-Linked Wire – Electrical data (12)
TEBAOFLEX ¦ https://tebaoflex.com/cables/txl-automotive-cross-linked-wire/ ¦ Data revision 2026-10-20
Typical values for this cable type, based on SAE J1128 / ISO 6722-1 Class C. Values for your order are confirmed in the quotation.
AWG (Metric mm²) | Max. DC R @ 20 °C mΩ/m | Single wire in air A | In harness bundle A
24 AWG (0.22 mm²) | 84.8 | 7 | 5
22 AWG (0.35 mm²) | 54.3 | 10 | 8
20 AWG (0.5 mm²) | 34.6 | 14 | 11
18 AWG (0.8 mm²) | 19.2 | 19 | 15
16 AWG (1.0 mm²) | 14.6 | 23 | 18
14 AWG (2.0 mm²) | 9.18 | 32 | 25
12 AWG (3.0 mm²) | 5.77 | 43 | 34
10 AWG (5.0 mm²) | 3.63 | 58 | 45
8 AWG (8.0 mm²) | 2.28 | 78 | 61
20 AWG (19/32) | 33.2 | 14 | 11
12 AWG (37/28) | 5.68 | 43 | 34
10 AWG (37/26) | 3.58 | 58 | 45
Current ratings are reference values at +25 °C ambient; derate for multi-wire harness bundles and elevated engine-bay temperatures.

## Technical data
TXL Automotive Cross-Linked Wire – Technical data
TEBAOFLEX ¦ https://tebaoflex.com/cables/txl-automotive-cross-linked-wire/ ¦ Data revision 2026-10-20
Typical values for this cable type, based on SAE J1128 / ISO 6722-1 Class C. Values for your order are confirmed in the quotation.
Group | Parameter | Value
Key data | Rated voltage | 60 V DC / 25 V A (SAE J1128 primary harness)
Key data | Thermal class | -40 to +125 °C (ISO 6722-1 Class C (3000 h))
Key data | Gauge range | 24 to 8 AWG (0.22 to 8.0 mm² metric equivalent)
Key data | Wall profile | Thin-wall (0.40m (0.40 mm XLPE wall (24–14 AWG))
Key data | Conductor | Concentric Cu (7/19/37-strand ASTM B3 copper)
Key data | Min. bend radius | 4 × wire OD (High-density ECU & engine looms)
Electrical | Rated voltage | ≤60 V DC / ≤25 V AC
Electrical | Wet dielectric test | 1.0 kV AC rms for 1 min (after 4 h in 5 % NaCl solution)
Electrical | In-line spark test | 3.0 kV AC rms
Thermal | Continuous operating temp. | -40 °C to +125 °C (3000 h Class C)
Thermal | Short-term overload / hot-set | +150 °C (240 h) · +250 °C short-circuit without melt-through
Thermal | Cold bend test | -40 °C for 4 hours without cracking
Mechanical | Nom. wall thickness (24–14 AWG) | 0.40 mm (0.016 in)
Mechanical | Nom. wall thickness (12 / 10 / 8 AWG) | 0.46 mm (12 AWG) · 0.56 mm (10 AWG) · 0.71 mm (8 AWG)
Mechanical | Pinch & sandpaper abrasion | Exceeds SAE J1128 Table 5 XLPE abrasion requirements
Resistance | Flame resistance | Self-extinguishing within 70 s (50 mm max burn)
Resistance | Fluid & solvent resistance | Gasoline, diesel, motor oil, ATF, glycol, brake fluid & battery acid
Standards | Governing standard | SAE J1128 Type TXL & ISO 6722-1 Class C
Standards | OEM specifications | Ford ESB-M1L123-A, Chrysler MS-8288, GMW15626
Identification | Colour coding | Full OEM base colours + tracer stripe combinations
Identification | Halogen status | Halogen-free XLPE formulation options available

## Construction
TXL Automotive Cross-Linked Wire – Construction
TEBAOFLEX ¦ https://tebaoflex.com/cables/txl-automotive-cross-linked-wire/ ¦ Data revision 2026-10-20
Typical values for this cable type, based on SAE J1128 / ISO 6722-1 Class C. Values for your order are confirmed in the quotation.
No. | Layer | Material | Reference
1 | Concentric stranded copper | Symmetrical 7-, 19- or 37-strand annealed bare copper per ASTM B3 / SAE J1128 | ASTM B3
2 | Thin-wall cross-linked XLPE | Electron-beam or silane cross-linked polyolefin (XLPE) compound rated -40 °C to +125 °C (0.40 mm wall on 24–14 AWG) | SAE J1128
3 | Concentric mat-seal surface finish | Precision-extruded circular XLPE surface skin with optional tracer stripe for USCAR connector mat seals | SAE J1128
| SAE J1128 TXL Bare Copper | Standard concentric bare copper conductor with -40 to +125 °C thin-wall XLPE insulation.
| TXL Water-Blocked / Anti-Capillary | Longitudinal water-blocking compound between copper strands to prevent capillary wicking into sealed ECUs.

## Quality and supply
TXL Automotive Cross-Linked Wire – Testing, approvals and supply
TEBAOFLEX ¦ https://tebaoflex.com/cables/txl-automotive-cross-linked-wire/ ¦ Data revision 2026-10-20
Typical values for this cable type, based on SAE J1128 / ISO 6722-1 Class C. Values for your order are confirmed in the quotation.
Item | Detail | Frequency / scope
Routine test | 3.0 kV in-line AC spark test & DC resistance — 100 % spark-tested; DC resistance per SAE J1128 | 100 % of spools
Sample test | SAE J1128 cross-link hot-plate & overload test — No melt-through under heated mandrel load at +150/+200 °C | Every batch
Type test | 3000-hour +125 °C thermal ageing & fluid immersion — Passes 1.0 kV wet dielectric after 3000 h at +125 °C | Type qualification
Standard / approval | SAE J1128 Type TXL
Standard / approval | ISO 6722-1 Class C (+125 °C)
Standard / approval | Ford ESB-M1L123-A
Standard / approval | Chrysler MS-8288
Standard / approval | GM GMW15626
Company certificate | VDE
Company certificate | UL
Company certificate | cUL
Company certificate | CE
Company certificate | KTL
Company certificate | MSHA
Company certificate | MA
Company certificate | ISO 9001
Company certificate | ISO 14001
Company certificate | ISO 45001
Sheath marking | TEBAOFLEX SAE J1128 TXL 20 AWG (0.5mm2) 60VDC +125C XLPE [lot/spool]
Supply | Delivery form: Non-returnable plastic spools, barrel packs or wooden drums
Supply | Standard spool lengths: 500 m · 1000 m · 2000 m spools (or barrel packs)
Supply | MOQ: 500 m (stock colours) · 2000 m (striped/custom)
Supply | Lead time: 2–3 weeks ex-works
Supply | Incoterms: EXW, FOB, CIF, DAP