## Request a quote
Request a quotation for Thermo-Trex Flare Stack Cable
Application engineer · high-temperature, ignition & UHV cables
Enter the length you need next to each size in the Sizes sheet (column A) and send this file to:
Email: info@tebaoflex.com
WhatsApp / phone: +86 185 9591 3361
Online quote form: https://tebaoflex.com/cables/high-temperature-high-voltage-flare-stack-ignition-cable/#template-selection
An application engineer replies within 2 business hours.

## Sizes
Thermo-Trex Flare Stack Cable – Dimensions & weights (8)
TEBAOFLEX ¦ https://tebaoflex.com/cables/high-temperature-high-voltage-flare-stack-ignition-cable/ ¦ Data revision 2026-10-20
Typical values for this cable type, based on API 537 / IEEE 383 / UL 1581 VW-1. Values for your order are confirmed in the quotation.
Enter the length you need next to each size and send this file to info@tebaoflex.com or WhatsApp +86 185 9591 3361.
Your length (m) | Order designation | Cross-section / size | Conductor build | Wall ≈ mm | Outer Ø ≈ mm | Metal kg/km | Weight ≈ kg/km | Min. bend R fixed mm | Series
| Flare-HV 1×16 AWG GL (15 kV) | 16 AWG (1.31 mm²) | 19×0.30 mm 27% Ni-Cu | 2.2 | 6.8 | 13 | 64 | 41 | Standard Thermo-Trex Flare Stack Cable configurations
| Flare-HV 1×14 AWG GL (20 kV) | 14 AWG (2.08 mm²) | 19×0.37 mm 27% Ni-Cu | 2.5 | 7.8 | 20.5 | 86 | 47 | Standard Thermo-Trex Flare Stack Cable configurations
| Flare-HV 1×12 AWG GL (25 kV) | 12 AWG (3.31 mm²) | 19×0.47 mm 27% Ni-Cu | 2.8 | 9 | 32.5 | 118 | 54 | Standard Thermo-Trex Flare Stack Cable configurations
| Flare-HV 1×10 AWG GL (25 kV) | 10 AWG (5.26 mm²) | 37×0.43 mm 27% Ni-Cu | 3 | 10.2 | 51.5 | 156 | 61 | Standard Thermo-Trex Flare Stack Cable configurations
| Flare-HV 1×14 AWG SS316 (20 kV) | 14 AWG (2.08 mm²) | 19×0.37 mm 27% Ni-Cu | 2.8 | 8.6 | 20.5 | 128 | 52 | Standard Thermo-Trex Flare Stack Cable configurations
| Flare-HV 1×12 AWG SS316 (25 kV) | 12 AWG (3.31 mm²) | 19×0.47 mm 27% Ni-Cu | 3.1 | 9.8 | 32.5 | 168 | 59 | Standard Thermo-Trex Flare Stack Cable configurations
| Flare-HV 1×10 AWG SS316 (25 kV) | 10 AWG (5.26 mm²) | 37×0.43 mm Pure Ni | 3.3 | 11 | 51.5 | 215 | 66 | Standard Thermo-Trex Flare Stack Cable configurations
| Flare-HV 2×14 AWG SS316 (15 kV) | 2×14 AWG (2.08 mm²) | 19×0.37 mm 27% Ni-Cu | 3 | 13.8 | 41 | 265 | 83 | Standard Thermo-Trex Flare Stack Cable configurations
Outer diameters and weights are nominal engineering values for Thermo-Trex Flare Stack Cable subject to standard manufacturing tolerances per API 537 / IEEE 383 / UL 1581 VW-1.

## Electrical & rating data
Thermo-Trex Flare Stack Cable – Electrical & rating data (8)
TEBAOFLEX ¦ https://tebaoflex.com/cables/high-temperature-high-voltage-flare-stack-ignition-cable/ ¦ Data revision 2026-10-20
Typical values for this cable type, based on API 537 / IEEE 383 / UL 1581 VW-1. Values for your order are confirmed in the quotation.
Configuration | Max. DC R @ 20 °C Ω/km | Primary rating (A or kV) | Derated / AC rating | Dielectric test V AC rms
Flare-HV 1×16 AWG GL (15 kV) (16 AWG (1.31 mm²)) | 14.9 | 15 | 7 | 25000
Flare-HV 1×14 AWG GL (20 kV) (14 AWG (2.08 mm²)) | 9.4 | 20 | 9 | 30000
Flare-HV 1×12 AWG GL (25 kV) (12 AWG (3.31 mm²)) | 5.9 | 25 | 11 | 35000
Flare-HV 1×10 AWG GL (25 kV) (10 AWG (5.26 mm²)) | 3.7 | 25 | 11 | 35000
Flare-HV 1×14 AWG SS316 (20 kV) (14 AWG (2.08 mm²)) | 9.4 | 20 | 9 | 30000
Flare-HV 1×12 AWG SS316 (25 kV) (12 AWG (3.31 mm²)) | 5.9 | 25 | 11 | 35000
Flare-HV 1×10 AWG SS316 (25 kV) (10 AWG (5.26 mm²)) | 19.2 | 25 | 11 | 35000
Flare-HV 2×14 AWG SS316 (15 kV) (2×14 AWG (2.08 mm²)) | 9.4 | 15 | 7 | 25000
Electrical resistance at +20 °C and dielectric withstand voltages verified per API 537 / IEEE 383 / UL 1581 VW-1.

## Technical data
Thermo-Trex Flare Stack Cable – Technical data
TEBAOFLEX ¦ https://tebaoflex.com/cables/high-temperature-high-voltage-flare-stack-ignition-cable/ ¦ Data revision 2026-10-20
Typical values for this cable type, based on API 537 / IEEE 383 / UL 1581 VW-1. Values for your order are confirmed in the quotation.
Group | Parameter | Value
Key data | Ignition voltage | 15 to 25 kV (High-energy HEI & spark pulse)
Key data | Continuous temp | +450 °C (+540 °C (1000 °F) flare tip peak)
Key data | Conductor | 27 % Ni-Cu / Ni (16 to 8 AWG nickel-clad/pure Ni)
Key data | Dielectric | Mica + HV VMQ (Composite thermal & kV barrier)
Key data | Outer armour | E-glass / SS316 (Fibreglass + optional 316L braid)
Key data | Min bend radius | 8 × OD fixed (12 × OD vertical stack pulling)
Electrical | High-voltage ignition rating | 15 kV to 25 kV peak (HEI / spark pulse)
Electrical | Continuous AC rms rating | 3000 V to 10,000 V AC rms
Electrical | Dielectric breakdown voltage | ≥ 35 kV DC (dry) · ≥ 20 kV (wet)
Electrical | Spark test voltage | 25 kV AC rms in-line
Thermal | Continuous operating temp. | -60 °C to +450 °C (upper stack zone)
Thermal | Radiant flare peak temp. | +540 °C (+1000 °F) intermittent
Thermal | Mica barrier survival temp. | +800 °C inorganic dielectric retention
Mechanical | Conductor gauges | 16, 14, 12, 10, 8 AWG (1.3 to 8.4 mm²)
Mechanical | Min. bending radius (fixed) | 8 × overall cable diameter
Mechanical | Min. bending radius (pulling) | 12 × overall cable diameter
Resistance | Flame propagation | IEEE 383 / UL 1581 VW-1 / IEC 60332-1-2
Resistance | Steam & condensate resistance | Fluoropolymer/silicone core resists steam
Resistance | Sour gas & salt spray | Ni-Cu + SS316L resists H2S and marine air
Standards | Flare system reference | API Standard 537 pilot ignition practice
Standards | Conductor standard | ASTM B355 Class 27 (Ni-Cu) / ASTM B160 (Ni)
Standards | RoHS & REACH | RoHS 3 & REACH compliant
Identification | Outer jacket appearance | Tan/white E-glass braid or metallic SS316L
Identification | Tag / marker legend | TEBAOFLEX FLARE STACK HV 450C [AWG] 25KV
Identification | Customs tariff (HS) | 8544.49

## Construction
Thermo-Trex Flare Stack Cable – Construction
TEBAOFLEX ¦ https://tebaoflex.com/cables/high-temperature-high-voltage-flare-stack-ignition-cable/ ¦ Data revision 2026-10-20
Typical values for this cable type, based on API 537 / IEEE 383 / UL 1581 VW-1. Values for your order are confirmed in the quotation.
No. | Layer | Material | Reference
1 | High-temp nickel-clad / pure nickel core | Stranded 27 % nickel-plated copper (ASTM B355 Class 27) or pure Nickel 200 (16 AWG to 8 AWG)
2 | Phlogopite mica dielectric wrap | Overlapping synthetic/phlogopite mica-glass tapes
3 | HV composite silicone / PTFE wall | Heavy-wall high-voltage silicone elastomer sealed with fluoropolymer moisture barrier
4 | Heat-treated E-glass thermal jacket | Heavy braided continuous-filament E-glass sleeve with high-temp saturant
5 | AISI 316L stainless-steel braid (optional) | Interwoven corrosion-resistant 316L stainless-steel wire armour
| Flare-HV-GL (Glass Jacket) | Single- or twin-core 15–25 kV flare stack cable with heavy heat-treated E-glass outer braid
| Flare-HV-SS316 (Armoured) | With outer AISI 316L stainless-steel wire braid armour for offshore platforms and exposed flare tips

## Quality and supply
Thermo-Trex Flare Stack Cable – Testing, approvals and supply
TEBAOFLEX ¦ https://tebaoflex.com/cables/high-temperature-high-voltage-flare-stack-ignition-cable/ ¦ Data revision 2026-10-20
Typical values for this cable type, based on API 537 / IEEE 383 / UL 1581 VW-1. Values for your order are confirmed in the quotation.
Item | Detail | Frequency / scope
Routine test | Dielectric spark / high-voltage withstand test — 100 % in-line spark and AC/DC dielectric withstand per API 537 / IEEE 383 / UL 1581 VW-1 | Every manufactured length
Routine test | Conductor DC resistance & continuity check — Within maximum 20 °C resistance limit specified for Thermo-Trex Flare Stack Cable | Every spool or drum length
Sample test | Thermal ageing & dimensional verification — Wall thickness, concentricity and post-ageing elongation per API 537 / IEEE 383 / UL 1581 VW-1 | Per production batch
Type test | Flame, outgassing or high-temperature endurance — Qualified to API 537 / IEEE 383 / UL 1581 VW-1 thermal and environmental performance criteria | Type qualification
Standard / approval | API 537 / IEEE 383 / UL 1581 VW-1
Standard / approval | CE (2014/35/EU) & RoHS 3 (2015/863/EU) Compliant
Standard / approval | REACH SVHC & Halogen/Asbestos Compliance Verified
Company certificate | VDE
Company certificate | UL
Company certificate | cUL
Company certificate | CE
Company certificate | KTL
Company certificate | MSHA
Company certificate | MA
Company certificate | ISO 9001
Company certificate | ISO 14001
Company certificate | ISO 45001
Sheath marking | TEBAOFLEX FLARE-HV 1×12 AWG 25KV +450C SS316
Supply | Delivery form: Precision spools, coils or export wooden drums
Supply | Standard lengths: 50 m · 100 m · 500 m · 1000 m (or cut harnesses)
Supply | MOQ: 100 m (stock sizes) · 300–500 m (custom build)
Supply | Lead time: 2–4 weeks ex-works
Supply | Incoterms: EXW, FOB, CIF, DAP