## Request a quote
Request a quotation for Torsion-Resistant Robot Control Cable
Application engineer · robotics & motion cables
Enter the length you need next to each size in the Sizes sheet (column A) and send this file to:
Email: info@tebaoflex.com
WhatsApp / phone: +86 185 9591 3361
Online quote form: https://tebaoflex.com/cables/torsion-resistant-robot-control-cable/#template-selection
An application engineer replies within 2 business hours.

## Sizes
Torsion-Resistant Robot Control Cable – Dimensions & weights (17)
TEBAOFLEX ¦ https://tebaoflex.com/cables/torsion-resistant-robot-control-cable/ ¦ Data revision 2026-10-20
Typical values for this cable type, based on DIN VDE 0285 / UL AWM Style 20939. Values for your order are confirmed in the quotation.
Enter the length you need next to each size and send this file to info@tebaoflex.com or WhatsApp +86 185 9591 3361.
Your length (m) | Order designation | Cores × mm² | Cross-section | Max. torsion per 1 m | Outer Ø ≈ mm | Copper kg/km | Weight ≈ kg/km | Min. bend R moving mm | Series
| ROBOT-900 4×0.25 | 4×0.25 | 0.25 mm² | ±360°/m | 4.8 | 11 | 31 | 36 | 0.25 mm² robot sensor & gripper I/O cores (DIN 47100)
| ROBOT-900 8×0.25 | 8×0.25 | 0.25 mm² | ±360°/m | 6.2 | 21 | 52 | 46 | 0.25 mm² robot sensor & gripper I/O cores (DIN 47100)
| ROBOT-900 12×0.25 | 12×0.25 | 0.25 mm² | ±360°/m | 7.1 | 31 | 71 | 53 | 0.25 mm² robot sensor & gripper I/O cores (DIN 47100)
| ROBOT-900 18×0.25 | 18×0.25 | 0.25 mm² | ±360°/m | 8.3 | 46 | 98 | 62 | 0.25 mm² robot sensor & gripper I/O cores (DIN 47100)
| ROBOT-900 25×0.25 | 25×0.25 | 0.25 mm² | ±360°/m | 9.8 | 64 | 134 | 74 | 0.25 mm² robot sensor & gripper I/O cores (DIN 47100)
| ROBOT-900 4G0.5 | 4G0.5 | 0.5 mm² | ±360°/m | 5.6 | 20 | 44 | 42 | 0.50 mm² robot valve & actuator control cores
| ROBOT-900 7G0.5 | 7G0.5 | 0.5 mm² | ±360°/m | 6.9 | 35 | 69 | 52 | 0.50 mm² robot valve & actuator control cores
| ROBOT-900 12G0.5 | 12G0.5 | 0.5 mm² | ±360°/m | 8.9 | 60 | 114 | 67 | 0.50 mm² robot valve & actuator control cores
| ROBOT-900 18G0.5 | 18G0.5 | 0.5 mm² | ±360°/m | 10.5 | 90 | 162 | 79 | 0.50 mm² robot valve & actuator control cores
| ROBOT-900 25G0.5 | 25G0.5 | 0.5 mm² | ±360°/m | 12.6 | 125 | 228 | 94 | 0.50 mm² robot valve & actuator control cores
| ROBOT-900 4G0.75 | 4G0.75 | 0.75 mm² | ±360°/m | 6.2 | 30 | 56 | 46 | 0.75 mm² robot dress-pack control cores
| ROBOT-900 7G0.75 | 7G0.75 | 0.75 mm² | ±360°/m | 7.7 | 52 | 92 | 58 | 0.75 mm² robot dress-pack control cores
| ROBOT-900 12G0.75 | 12G0.75 | 0.75 mm² | ±360°/m | 10 | 89 | 152 | 75 | 0.75 mm² robot dress-pack control cores
| ROBOT-900 18G0.75 | 18G0.75 | 0.75 mm² | ±360°/m | 11.9 | 134 | 218 | 89 | 0.75 mm² robot dress-pack control cores
| ROBOT-900 4G1.0 | 4G1.0 | 1.0 mm² | ±360°/m | 6.7 | 40 | 68 | 50 | 1.00 mm² heavy-duty robot auxiliary cores
| ROBOT-900 7G1.0 | 7G1.0 | 1.0 mm² | ±360°/m | 8.3 | 70 | 114 | 62 | 1.00 mm² heavy-duty robot auxiliary cores
| ROBOT-900 12G1.0 | 12G1.0 | 1.0 mm² | ±360°/m | 10.8 | 119 | 188 | 81 | 1.00 mm² heavy-duty robot auxiliary cores
To order the spiral copper D-screened EMC execution (rated ±180°/m), specify suffix '-DP' (e.g. ROBOT-900-DP 12G0.75).

## Electrical parameters by cross-
Torsion-Resistant Robot Control Cable – Electrical parameters by cross-section (4)
TEBAOFLEX ¦ https://tebaoflex.com/cables/torsion-resistant-robot-control-cable/ ¦ Data revision 2026-10-20
Typical values for this cable type, based on DIN VDE 0285 / UL AWM Style 20939. Values for your order are confirmed in the quotation.
Cross-section | Copper filament Ø | Max. DC R @ 20 °C Ω/km | Ampacity 3-loaded (A) | Ampacity 12-core (A) | AC test V rms
0.25 mm² | 0.05 mm superfine | 79 | 4.5 | 2.5 | 3000
0.50 mm² | 0.07 mm superfine | 39 | 9 | 5 | 3000
0.75 mm² | 0.07 mm superfine | 26 | 12 | 6.5 | 3000
1.00 mm² | 0.07 mm superfine | 19.5 | 15 | 8.5 | 3000
Ultra-fine 0.05 mm and 0.07 mm copper filaments provide superior rotational fatigue life compared to standard 0.15 mm Class 6 wires.

## Technical data
Torsion-Resistant Robot Control Cable – Technical data
TEBAOFLEX ¦ https://tebaoflex.com/cables/torsion-resistant-robot-control-cable/ ¦ Data revision 2026-10-20
Typical values for this cable type, based on DIN VDE 0285 / UL AWM Style 20939. Values for your order are confirmed in the quotation.
Group | Parameter | Value
Key data | Torsion rating | ±360°/m (±180°/m on D-screened types)
Key data | Rated voltage | 300/500 V (U0/U · UL/CSA 600 V AWM)
Key data | Bend radius | 7.5 × OD (moving & 3D flex · 4 × OD fixed)
Key data | Cycle life | ≥ 5M cycles (combined torsion + bending)
Key data | Temperature | −40…+80 °C (moving · −50…+80 °C fixed)
Key data | Outer sheath | Matte Black PUR (weld-spatter & abrasion proof)
Electrical | Rated voltage U0/U | 300/500 V (UL/CSA 600 V)
Electrical | AC test voltage | 3000 V AC (50 Hz, 5 min)
Electrical | Screen / Field control | Unscreened (P) or ≥ 85 % helical Cu D-screen (DP)
Electrical | Insulation resistance | ≥ 200 MΩ·km at 20 °C
Thermal | Temperature, flexing | −40 °C to +80 °C
Thermal | Temperature, fixed installation | −50 °C to +80 °C
Thermal | Max. conductor temperature | +80 °C
Thermal | Weld-spatter resistance | Short-term hot particle contact up to +150 °C
Mechanical | Torsional stress | ±360°/m (unscreened P) · ±180°/m (screened DP)
Mechanical | Torsion endurance | ≥ 5,000,000 torsion cycles
Mechanical | Min. bending radius, moving | 7.5 × OD (3D robot & drag chain)
Mechanical | Min. bending radius, fixed | 4 × OD
Mechanical | Max. acceleration | Up to 30 m/s² (3D wrist) · 50 m/s² (linear)
Resistance | Oil resistance | DIN EN 50363-10-2 · UL Oil Res I & II
Resistance | Flame retardance | IEC 60332-1-2 · UL 1581 VW-1 / FT1
Resistance | Halogen-free / Smoke density | IEC 60754-1/2 halogen-free
Resistance | Silicone & LABS | 100 % free of silicone and paint-wetting substances
Standards | Cable type (construction standard) | DIN VDE 0285 / ISO 10218 robot dress-pack spec
Standards | Conductor | Superfine copper exceeding IEC 60228 Class 6
Standards | Product approvals | UL AWM Style 20939 / 21223 · CSA AWM
Standards | RoHS & REACH | 2011/65/EU (RoHS 2) & EC 1907/2006 compliant
Identification | Sheath colour | Matte Black (RAL 9005)
Identification | Core identification | 0.25 mm²: DIN 47100 · ≥ 0.5 mm²: Black numbered + GNYE
Identification | Marking | TEBAOFLEX ROBOT-900 <size> ±360°/m 300/500V UL CE
Identification | Customs tariff (HS) | 8544.49

## Construction
Torsion-Resistant Robot Control Cable – Construction
TEBAOFLEX ¦ https://tebaoflex.com/cables/torsion-resistant-robot-control-cable/ ¦ Data revision 2026-10-20
Typical values for this cable type, based on DIN VDE 0285 / UL AWM Style 20939. Values for your order are confirmed in the quotation.
No. | Layer | Material | Reference
1 | Torsion-relieved copper conductor | Extra-fine bare copper strands (0.05–0.07 mm filaments, exceeding IEC 60228 Class 6)
2 | High-modulus core insulation | Cross-linked TPE-E / modified PP with internal slip additive
3 | Central torsion buffer | Elastic synthetic elastomer core + interstitial gliding yarns
4 | PTFE anti-friction sliding tape | Multi-layer PTFE / non-woven fleece wrap around core bundle
5 | Optional spiral D-shield (DP) | Helically wound tinned copper wire spiral screen (≥ 85 % linear coverage on DP version)
6 | Weld-spatter PUR jacket | Low-adhesion matte black polyurethane (TMPU, RAL 9005)
| ROBOT-900 P (Unscreened) | Unscreened multi-core robot control & valve cable rated for ±360°/m over 5 million cycles
| ROBOT-900 DP (Spiral D-Screen) | Adds helically wrapped tinned copper spiral shield (≥ 85 % coverage) rated for ±180°/m EMC robot duty

## Quality and supply
Torsion-Resistant Robot Control Cable – Testing, approvals and supply
TEBAOFLEX ¦ https://tebaoflex.com/cables/torsion-resistant-robot-control-cable/ ¦ Data revision 2026-10-20
Typical values for this cable type, based on DIN VDE 0285 / UL AWM Style 20939. Values for your order are confirmed in the quotation.
Item | Detail | Frequency / scope
Routine test | 3000 V AC dielectric voltage test — 3.0 kV AC for 5 min without breakdown | Every manufactured length
Sample test | Combined 3D torsion & bending endurance test — ≥ 5 million cycles at ±360°/m (P) or ±180°/m (DP) over 1 m vertical test rig | Qualification & periodic audit
Type test | LABS / paint-wetting impairment test — Pass VW PV 3.10.7 silicone-free verification for automotive paint shops | Type approval
Type test | Weld-spatter & abrasion test — DIN ISO 4649 abrasion ≤ 30 mm³ and resistance to hot welding slag | Type approval
Standard / approval | CE & RoHS 2 / REACH Compliant
Standard / approval | UL AWM Style 20939 / 21223 (80 °C 600 V)
Standard / approval | VW PV 3.10.7 LABS-Free (Paint-Shop Approved)
Company certificate | VDE
Company certificate | UL
Company certificate | cUL
Company certificate | CE
Company certificate | KTL
Company certificate | MSHA
Company certificate | MA
Company certificate | ISO 9001
Company certificate | ISO 14001
Company certificate | ISO 45001
Sheath marking | TEBAOFLEX ROBOT-900 <size> ±360°/m 300/500V LABS-FREE UL CE
Supply | Delivery form: Non-returnable fumigated wooden drums or coils
Supply | Standard lengths: 100 m · 500 m · 1000 m (cut lengths on request)
Supply | MOQ: 100 m (stock sizes) · 300 m (custom)
Supply | Lead time: 2–3 weeks ex-works
Supply | Incoterms: EXW, FCA, FOB, CIF, DAP