## Request a quote
Request a quotation for Type MG Multi-Conductor
Application engineer · high-temperature, ignition & UHV cables
Enter the length you need next to each size in the Sizes sheet (column A) and send this file to:
Email: info@tebaoflex.com
WhatsApp / phone: +86 185 9591 3361
Online quote form: https://tebaoflex.com/cables/450c-mica-glass-multicore-high-temperature-cable/#template-selection
An application engineer replies within 2 business hours.

## Sizes
Type MG Multi-Conductor – Dimensions & weights (19)
TEBAOFLEX ¦ https://tebaoflex.com/cables/450c-mica-glass-multicore-high-temperature-cable/ ¦ Data revision 2026-10-20
Typical values for this cable type, based on UL 758 Style 5107 / 5335 & CSA C22.2 No. 210 Type MG. Values for your order are confirmed in the quotation.
Enter the length you need next to each size and send this file to info@tebaoflex.com or WhatsApp +86 185 9591 3361.
Your length (m) | Order designation | Cross-section / size | Conductor build | Wall ≈ mm | Outer Ø ≈ mm | Metal kg/km | Weight ≈ kg/km | Min. bend R fixed mm | Series
| Type-MG 2×1 | 2×1 | Class 5 Sn-Cu (1 mm²) | 1.4 | 7.9 | 19.2 | 92.8 | 47 | Standard Type MG Multi-Conductor configurations
| Type-MG 3G1 | 3G1 | Class 5 Sn-Cu (1 mm²) | 1.4 | 8.3 | 28.8 | 110.1 | 50 | Standard Type MG Multi-Conductor configurations
| Type-MG 4G1 | 4G1 | Class 5 Sn-Cu (1 mm²) | 1.4 | 8.9 | 38.4 | 131.9 | 53 | Standard Type MG Multi-Conductor configurations
| Type-MG 2×1.5 | 2×1.5 | Class 5 Sn-Cu (1.5 mm²) | 1.4 | 8.5 | 28.8 | 114.1 | 51 | Standard Type MG Multi-Conductor configurations
| Type-MG 3G1.5 | 3G1.5 | Class 5 Sn-Cu (1.5 mm²) | 1.4 | 8.9 | 43.2 | 136.7 | 53 | Standard Type MG Multi-Conductor configurations
| Type-MG 4G1.5 | 4G1.5 | Class 5 Sn-Cu (1.5 mm²) | 1.4 | 9.7 | 57.6 | 168.6 | 58 | Standard Type MG Multi-Conductor configurations
| Type-MG 5G1.5 | 5G1.5 | Class 5 Sn-Cu (1.5 mm²) | 1.4 | 10.4 | 72 | 199.6 | 62 | Standard Type MG Multi-Conductor configurations
| Type-MG 7G1.5 | 7G1.5 | Class 5 Sn-Cu (1.5 mm²) | 1.4 | 11.3 | 100.8 | 251.5 | 68 | Standard Type MG Multi-Conductor configurations
| Type-MG 12G1.5 | 12G1.5 | Class 5 Sn-Cu (1.5 mm²) | 1.4 | 14.6 | 172.8 | 424.3 | 88 | Standard Type MG Multi-Conductor configurations
| Type-MG 2×2.5 | 2×2.5 | Class 5 Sn-Cu (2.5 mm²) | 1.4 | 10.2 | 48 | 170.8 | 61 | Standard Type MG Multi-Conductor configurations
| Type-MG 3G2.5 | 3G2.5 | Class 5 Sn-Cu (2.5 mm²) | 1.4 | 10.8 | 72 | 209.6 | 65 | Standard Type MG Multi-Conductor configurations
| Type-MG 4G2.5 | 4G2.5 | Class 5 Sn-Cu (2.5 mm²) | 1.4 | 11.8 | 96 | 260.3 | 71 | Standard Type MG Multi-Conductor configurations
| Type-MG 5G2.5 | 5G2.5 | Class 5 Sn-Cu (2.5 mm²) | 1.4 | 12.8 | 120 | 313.3 | 77 | Standard Type MG Multi-Conductor configurations
| Type-MG 7G2.5 | 7G2.5 | Class 5 Sn-Cu (2.5 mm²) | 1.4 | 13.9 | 168 | 396 | 83 | Standard Type MG Multi-Conductor configurations
| Type-MG 3G4 | 3G4 | Class 5 Sn-Cu (4 mm²) | 1.8 | 12.8 | 115.2 | 308.5 | 77 | Standard Type MG Multi-Conductor configurations
| Type-MG 4G4 | 4G4 | Class 5 Sn-Cu (4 mm²) | 1.8 | 13.9 | 153.6 | 381.6 | 83 | Standard Type MG Multi-Conductor configurations
| Type-MG 4G6 | 4G6 | Class 5 Sn-Cu (6 mm²) | 1.8 | 15.4 | 230.4 | 510.2 | 92 | Standard Type MG Multi-Conductor configurations
| Type-MG 4G10 | 4G10 | Class 5 Sn-Cu (10 mm²) | 1.8 | 18.6 | 384 | 792.2 | 112 | Standard Type MG Multi-Conductor configurations
| Type-MG 4G16 | 4G16 | Class 5 Sn-Cu (16 mm²) | 1.8 | 21.3 | 614.4 | 1149.8 | 128 | Standard Type MG Multi-Conductor configurations
Outer diameters and weights are nominal engineering values for Type MG Multi-Conductor subject to standard manufacturing tolerances per UL 758 Style 5107 / 5335 & CSA C22.2 No. 210 Type MG.

## Electrical & rating data
Type MG Multi-Conductor – Electrical & rating data (19)
TEBAOFLEX ¦ https://tebaoflex.com/cables/450c-mica-glass-multicore-high-temperature-cable/ ¦ Data revision 2026-10-20
Typical values for this cable type, based on UL 758 Style 5107 / 5335 & CSA C22.2 No. 210 Type MG. Values for your order are confirmed in the quotation.
Configuration | Max. DC R @ 20 °C Ω/km | Primary rating (A or kV) | Derated / AC rating | Dielectric test V AC rms
2×1 mm² | 20 | 15 | 12 | 2000
3G1 mm² | 20 | 15 | 12 | 2000
4G1 mm² | 20 | 15 | 12 | 2000
2×1.5 mm² | 13.7 | 18 | 14 | 2000
3G1.5 mm² | 13.7 | 18 | 14 | 2000
4G1.5 mm² | 13.7 | 18 | 14 | 2000
5G1.5 mm² | 13.7 | 18 | 14 | 2000
7G1.5 mm² | 13.7 | 18 | 14 | 2000
12G1.5 mm² | 13.7 | 18 | 14 | 2000
2×2.5 mm² | 8.21 | 26 | 20 | 2000
3G2.5 mm² | 8.21 | 26 | 20 | 2000
4G2.5 mm² | 8.21 | 26 | 20 | 2000
5G2.5 mm² | 8.21 | 26 | 20 | 2000
7G2.5 mm² | 8.21 | 26 | 20 | 2000
3G4 mm² | 5.09 | 34 | 27 | 2000
4G4 mm² | 5.09 | 34 | 27 | 2000
4G6 mm² | 3.39 | 44 | 34 | 2000
4G10 mm² | 1.95 | 61 | 48 | 2000
4G16 mm² | 1.24 | 82 | 64 | 2000
Electrical resistance at +20 °C and dielectric withstand voltages verified per UL 758 Style 5107 / 5335 & CSA C22.2 No. 210 Type MG.

## Technical data
Type MG Multi-Conductor – Technical data
TEBAOFLEX ¦ https://tebaoflex.com/cables/450c-mica-glass-multicore-high-temperature-cable/ ¦ Data revision 2026-10-20
Typical values for this cable type, based on UL 758 Style 5107 / 5335 & CSA C22.2 No. 210 Type MG. Values for your order are confirmed in the quotation.
Group | Parameter | Value
Key data | Rated voltage | 600 V AC (2000 V AC dielectric test)
Key data | Continuous temp | +450 °C (-60 to +450 °C · +550 °C peak)
Key data | Conductor | 27 % Ni-Cu (ASTM B355 Class 27 stranded)
Key data | Core dielectric | Mica + E-glass (Phlogopite mica tape + braid)
Key data | Outer jacket | Treated E-glass (Overall high-temp glass braid)
Key data | Core range | 2 to 12 cores (0.5 to 16 mm² (20 to 6 AWG))
Electrical | Rated voltage | 600 V AC rms
Electrical | AC dielectric test voltage | 2000 V AC for 1 min (core-to-core)
Electrical | Spark test voltage | 6000 V AC on individual insulated cores
Electrical | Conductor DC resistance factor | ~1.35 × bare copper (27 % Ni cladding)
Thermal | Continuous operating temp. | -60 °C to +450 °C
Thermal | Short-term peak temperature | +550 °C (mica/glass inorganic matrix)
Thermal | Thermal binder volatilisation | Organic binder cures cleanly above +350 °C
Mechanical | Conductor stranding | ASTM B355 Class 27 / IEC 60228 Class 5
Mechanical | Min. bending radius (fixed) | 6 × overall cable diameter
Mechanical | Min. bending radius (installation) | 10 × overall cable diameter
Resistance | Flame test | UL VW-1 / CSA FT1 / IEC 60332-1-2
Resistance | Fire circuit integrity | Inorganic mica + glass does not melt or drip
Resistance | Asbestos-free verification | 100 % asbestos-free & halogen-free
Standards | Core wire specification | UL 758 Style 5107 / 5335 & CSA Type MG
Standards | Conductor standard | ASTM B355 Class 27 (27 % nickel-coated Cu)
Standards | RoHS & REACH | RoHS 3 & REACH compliant
Identification | Core identification | Natural glass braid with colour tracers
Identification | Outer jacket colour | Natural tan / white with tracer thread
Identification | Customs tariff (HS) | 8544.49

## Construction
Type MG Multi-Conductor – Construction
TEBAOFLEX ¦ https://tebaoflex.com/cables/450c-mica-glass-multicore-high-temperature-cable/ ¦ Data revision 2026-10-20
Typical values for this cable type, based on UL 758 Style 5107 / 5335 & CSA C22.2 No. 210 Type MG. Values for your order are confirmed in the quotation.
No. | Layer | Material | Reference
1 | 27 % Nickel-plated copper conductor | Flexible stranded 27 % nickel-coated annealed copper (ASTM B355 Class 27 / IEC 60228 Class 5)
2 | Per-core phlogopite mica tapes | Helically lapped phlogopite mica tapes bonded with high-temp silicone resin
3 | Per-core E-glass fibre braid | Braided E-glass yarn with colour-tracer threads over each mica-wrapped core
4 | Inorganic glass-yarn core bedding | Cabled cores with inorganic E-glass filler yarns
5 | Overall high-temperature E-glass jacket | Heavy braided continuous-filament E-glass outer sleeve with silicone/PTFE saturant
| Type MG-GL (2–12 cores) | Standard +450 °C multi-conductor cable with overall treated E-glass outer braid
| Type MG-SS (Stainless Braided) | With optional AISI 304/316 stainless-steel outer armour braid for heavy foundry abrasion

## Quality and supply
Type MG Multi-Conductor – Testing, approvals and supply
TEBAOFLEX ¦ https://tebaoflex.com/cables/450c-mica-glass-multicore-high-temperature-cable/ ¦ Data revision 2026-10-20
Typical values for this cable type, based on UL 758 Style 5107 / 5335 & CSA C22.2 No. 210 Type MG. Values for your order are confirmed in the quotation.
Item | Detail | Frequency / scope
Routine test | Dielectric spark / high-voltage withstand test — 100 % in-line spark and AC/DC dielectric withstand per UL 758 Style 5107 / 5335 & CSA C22.2 No. 210 Type MG | Every manufactured length
Routine test | Conductor DC resistance & continuity check — Within maximum 20 °C resistance limit specified for Type MG Multi-Conductor | Every spool or drum length
Sample test | Thermal ageing & dimensional verification — Wall thickness, concentricity and post-ageing elongation per UL 758 Style 5107 / 5335 & CSA C22.2 No. 210 Type MG | Per production batch
Type test | Flame, outgassing or high-temperature endurance — Qualified to UL 758 Style 5107 / 5335 & CSA C22.2 No. 210 Type MG thermal and environmental performance criteria | Type qualification
Standard / approval | UL 758 Style 5107 / 5335 & CSA C22.2 No. 210 Type MG
Standard / approval | CE (2014/35/EU) & RoHS 3 (2015/863/EU) Compliant
Standard / approval | REACH SVHC & Halogen/Asbestos Compliance Verified
Company certificate | VDE
Company certificate | UL
Company certificate | cUL
Company certificate | CE
Company certificate | KTL
Company certificate | MSHA
Company certificate | MA
Company certificate | ISO 9001
Company certificate | ISO 14001
Company certificate | ISO 45001
Sheath marking | TEBAOFLEX TYPE MG MULTI-CONDUCTOR 4G2.5 600V 450C
Supply | Delivery form: Precision spools, coils or export wooden drums
Supply | Standard lengths: 50 m · 100 m · 500 m · 1000 m (or cut harnesses)
Supply | MOQ: 100 m (stock sizes) · 300–500 m (custom build)
Supply | Lead time: 2–4 weeks ex-works
Supply | Incoterms: EXW, FOB, CIF, DAP