## Request a quote
Request a quotation for Type MG / UL 5107 Mica-Glass
Application engineer · High-temperature furnace wires
Enter the length you need next to each size in the Sizes sheet (column A) and send this file to:
Email: info@tebaoflex.com
WhatsApp / phone: +86 185 9591 3361
Online quote form: https://tebaoflex.com/cables/mica-glass-high-temperature-wire/#template-selection
An application engineer replies within 2 business hours.

## Sizes
Mica Glass High-Temperature Wire (Type MG & UL AWM Style 5107) – Dimensions, weights & DC resistance (12)
TEBAOFLEX ¦ https://tebaoflex.com/cables/mica-glass-high-temperature-wire/ ¦ Data revision 2026-10-20
Typical values for this cable type, based on UL 758 Style 5107 & Type MG. Values for your order are confirmed in the quotation.
Enter the length you need next to each size and send this file to info@tebaoflex.com or WhatsApp +86 185 9591 3361.
Your length (m) | Style · AWG size | Size AWG | CSA ≈ mm² | Stranding (count/AWG) | Conductor metallurgy | Cond. Ø mm | Mica+Braid mm | Nominal OD mm | Mass ≈ kg/km | Max. DC res. (20 °C) Ω/km
| Type MG / UL 5107 · 24 AWG | 24 AWG | 0.24 | 7/32 | 27% NiCu | 0.61 | 0.84 | 2.3 | 7.8 | 118
| Type MG / UL 5107 · 22 AWG | 22 AWG | 0.38 | 7/30 | 27% NiCu | 0.76 | 0.85 | 2.46 | 9.8 | 74.5
| Type MG / UL 5107 · 20 AWG | 20 AWG | 0.62 | 10/30 | 27% NiCu | 0.97 | 0.85 | 2.67 | 12.6 | 46.8
| Type MG / UL 5107 · 18 AWG | 18 AWG | 0.96 | 16/30 | 27% NiCu | 1.22 | 0.88 | 2.98 | 16.9 | 29.4
| Type MG / UL 5107 · 16 AWG | 16 AWG | 1.31 | 26/30 | 27% NiCu | 1.5 | 0.9 | 3.3 | 22.8 | 18.2
| Type MG / UL 5107 · 14 AWG | 14 AWG | 2.08 | 41/30 | 27% NiCu | 1.88 | 0.92 | 3.72 | 31.8 | 11.5
| Type MG / UL 5107 · 12 AWG | 12 AWG | 3.31 | 65/30 | 27% NiCu | 2.36 | 0.95 | 4.27 | 45.6 | 7.2
| Type MG / UL 5107 · 10 AWG | 10 AWG | 5.26 | 105/30 | 27% NiCu | 2.95 | 1 | 4.95 | 68.5 | 4.5
| Type MG / UL 5107 · 8 AWG | 8 AWG | 8.37 | 133/29 | 27% NiCu | 3.73 | 1.15 | 6.05 | 106 | 2.8
| Type MG / UL 5107 · 6 AWG | 6 AWG | 13.3 | 133/27 | 27% NiCu | 4.7 | 1.25 | 7.2 | 162 | 1.8
| Type MG / UL 5107 · 4 AWG | 4 AWG | 21.2 | 133/25 | 27% NiCu | 5.9 | 1.35 | 8.6 | 248 | 1.1
| Type MG / UL 5107 · 2 AWG | 2 AWG | 33.6 | 259/26 | 27% NiCu | 7.42 | 1.5 | 10.42 | 382 | 0.71
UL AWM Style 5107 extends from 26 AWG up to 550 kcmil; pure nickel (Nickel 200) conductors are available on request for temperatures above 450 °C.

## Technical data
Mica Glass High-Temperature Wire (Type MG & UL AWM Style 5107) – Technical data
TEBAOFLEX ¦ https://tebaoflex.com/cables/mica-glass-high-temperature-wire/ ¦ Data revision 2026-10-20
Typical values for this cable type, based on UL 758 Style 5107 & Type MG. Values for your order are confirmed in the quotation.
Group | Parameter | Value
Key data | Max. operating T | +450 °C (Peak excursion up to +550 °C)
Key data | Rated voltage | 600 Vac (2.0 kV dielectric · 6 kV spark)
Key data | Insulation | Mica + Glass (Phlogopite mica + E-glass braid)
Key data | AWG range | 26 AWG–4/0 AWG (UL 5107: 26 AWG to 550 kcmil)
Key data | Conductor | 27% NiCu / Ni (ASTM B355 Class 27 NiCu)
Key data | Min. bend radius | 6 × OD / 10 × OD (Fixed 6× · Flexing 10× OD)
Electrical | Rated voltage | 600 Vac continuous rating (UL 758 Style 5107 & Type MG)
Electrical | Dielectric & spark test | 2.0 kV RMS AC dielectric withstand test + 6.0 kV Vac in-line spark test per UL 758
Electrical | Conductor metallurgy | Stranded 27% nickel-clad or nickel-plated annealed copper per ASTM B355 Class 27 (or pure nickel option for extreme thermal cycling)
Thermal | Operating temperature range | −60 °C to +450 °C continuous operating temperature (short-term mica dielectric excursion up to +550 °C)
Thermal | Inorganic non-melting barrier | Phlogopite mica and E-glass fibers do not melt or drip under radiant heat or direct flame contact
Mechanical | Insulation & braid system | Helically lapped phlogopite/muscovite composite mica tapes covered by a closely woven silicone- or PTFE-treated E-glass fiberglass braid
Mechanical | Minimum bending radius | 6 × OD fixed; 10 × OD flexing
Resistance | Flammability & fire behaviour | UL VW-1 / Horizontal & Vertical flame resistant; inorganic mica + glass dielectric does not melt, drip or propagate flame
Resistance | Moisture & environment note | Designed for dry high-temperature zones; protect terminations from liquid moisture or condensation
Standards | Applicable standards | UL 758 AWM Style 5107; North American Type MG; CSA C22.2 No. 210; ASTM B355 Class 27
Standards | Environmental compliance | Asbestos-free, RoHS & REACH compliant inorganic mica-glass system
Identification | Recognized style routes | Type MG (22 to 2 AWG reference) & UL AWM Style 5107 (26 AWG to 550 kcmil)
Identification | Standard braid colours | Natural tan/white with optional colour tracer threads (Black, Red, Blue, Yellow, Green, Brown)

## Construction
Mica Glass High-Temperature Wire (Type MG & UL AWM Style 5107) – Construction
TEBAOFLEX ¦ https://tebaoflex.com/cables/mica-glass-high-temperature-wire/ ¦ Data revision 2026-10-20
Typical values for this cable type, based on UL 758 Style 5107 & Type MG. Values for your order are confirmed in the quotation.
No. | Layer | Material | Reference
1 | 27% nickel-clad copper conductor | Stranded 27% nickel-coated annealed copper per ASTM B355 Class 27 (or pure nickel conductor), 26 AWG to 4/0 AWG | ASTM B355 / UL 758
2 | Composite mica-tape dielectric | Helically lapped phlogopite/muscovite mica tapes providing non-melting 600 Vac primary dielectric isolation up to +450 °C | UL 758 Style 5107
3 | Treated E-glass fiberglass braid | Closely woven E-glass fiberglass outer braid finished with high-temperature silicone or PTFE dispersion saturant | UL 758 Style 5107
| Type MG · 22 AWG to 2 AWG | 600 V · 450 °C · 27% nickel-clad copper + composite mica tape + high-temperature treated fiberglass braid for furnace and heater leads
| UL AWM Style 5107 · 26 AWG to 550 kcmil | 600 Vac · 450 °C · UL 758 recognized mica-tape + treated fiberglass-braided appliance wiring material

## Quality and supply
Mica Glass High-Temperature Wire (Type MG & UL AWM Style 5107) – Testing, approvals and supply
TEBAOFLEX ¦ https://tebaoflex.com/cables/mica-glass-high-temperature-wire/ ¦ Data revision 2026-10-20
Typical values for this cable type, based on UL 758 Style 5107 & Type MG. Values for your order are confirmed in the quotation.
Item | Detail | Frequency / scope
Routine test | AC dielectric & in-line spark test — 2.0 kV RMS dielectric test and 100% 6.0 kV Vac spark test per UL 758 Style 5107 | Every spool
Routine test | Conductor DC resistance check — Verified at 20 °C per ASTM B355 Class 27 (27% NiCu) limits | Every spool
Sample test | UL VW-1 vertical flame test — Non-propagating inorganic mica-glass flame test per UL 1581 VW-1 | Production lot
Sample test | 450 °C thermal endurance & mandrel bend test — Dielectric withstand after 450 °C oven aging and mandrel flexing | Production lot
Company certificate | VDE
Company certificate | UL
Company certificate | cUL
Company certificate | CE
Company certificate | KTL
Company certificate | MSHA
Company certificate | MA
Company certificate | ISO 9001
Company certificate | ISO 14001
Company certificate | ISO 45001
Sheath marking | TEBAOFLEX · E-file UL AWM STYLE 5107 · [AWG] · 450°C · 600V · TYPE MG
Supply | Delivery form: Spools, reels and pre-cut heater harness leads
Supply | Lengths: Standard spool lengths and custom cut-and-terminated assemblies
Supply | Certificate: EN 10204 3.1 inspection certificate with every dispatch
Supply | Quote response: Engineering specification and quote within 2 business hours
Supply | MOQ: None
Supply | Lead time: None