## Request a quote
Request a quotation for UL 11905 PFA High-Temp Wire
Application engineer · Fluoropolymer high-temp wires
Enter the length you need next to each size in the Sizes sheet (column A) and send this file to:
Email: info@tebaoflex.com
WhatsApp / phone: +86 185 9591 3361
Online quote form: https://tebaoflex.com/cables/pfa-high-temperature-wire/#template-selection
An application engineer replies within 2 business hours.

## Sizes
PFA High-Temperature Wire (UL AWM Style 11905) – Dimensions, weights & DC resistance (12)
TEBAOFLEX ¦ https://tebaoflex.com/cables/pfa-high-temperature-wire/ ¦ Data revision 2026-10-20
Typical values for this cable type, based on UL 758 Style 11905. Values for your order are confirmed in the quotation.
Enter the length you need next to each size and send this file to info@tebaoflex.com or WhatsApp +86 185 9591 3361.
Your length (m) | UL Style · AWG | Size AWG | CSA ≈ mm² | Stranding (count/AWG) | Conductor plating | Cond. Ø mm | PFA wall mm | Nominal OD mm | Mass ≈ kg/km | Max. DC res. (20 °C) Ω/km
| UL 11905 · 30 AWG | 30 AWG | 0.057 | 7/38 | NiCu (300 °C) | 0.3 | 0.51 | 1.32 | 3.1 | 358
| UL 11905 · 28 AWG | 28 AWG | 0.089 | 7/36 | NiCu (300 °C) | 0.38 | 0.51 | 1.4 | 3.7 | 226
| UL 11905 · 26 AWG | 26 AWG | 0.155 | 19/38 | NiCu (300 °C) | 0.48 | 0.51 | 1.5 | 4.6 | 137
| UL 11905 · 24 AWG | 24 AWG | 0.241 | 19/36 | NiCu (300 °C) | 0.61 | 0.51 | 1.63 | 5.8 | 87.5
| UL 11905 · 22 AWG | 22 AWG | 0.382 | 19/34 | NiCu (300 °C) | 0.76 | 0.51 | 1.78 | 7.6 | 54.8
| UL 11905 · 20 AWG | 20 AWG | 0.616 | 19/32 | NiCu (300 °C) | 0.97 | 0.51 | 1.98 | 10.4 | 34.1
| UL 11905 · 18 AWG | 18 AWG | 0.963 | 19/30 | NiCu (300 °C) | 1.22 | 0.51 | 2.24 | 14.2 | 21.6
| UL 11905 · 16 AWG | 16 AWG | 1.23 | 19/29 | NiCu (300 °C) | 1.37 | 0.51 | 2.39 | 17.3 | 16.9
| UL 11905 · 14 AWG | 14 AWG | 1.94 | 19/27 | NiCu (300 °C) | 1.7 | 0.51 | 2.72 | 24.5 | 10.7
| UL 11905 · 12 AWG | 12 AWG | 3.08 | 19/25 | NiCu (300 °C) | 2.18 | 0.51 | 3.2 | 36.2 | 6.8
| UL 11905 · 10 AWG | 10 AWG | 4.74 | 37/26 | NiCu (300 °C) | 2.9 | 0.51 | 3.91 | 54 | 4.4
| UL 11905 · 8 AWG | 8 AWG | 8.61 | 133/29 | NiCu (300 °C) | 4.24 | 0.76 | 5.77 | 102 | 2.4
Nickel-plated copper (2% or 27% nickel coating) prevents copper oxidation at 260–300 °C; solid conductor variants are also covered under UL 11905.

## Technical data
PFA High-Temperature Wire (UL AWM Style 11905) – Technical data
TEBAOFLEX ¦ https://tebaoflex.com/cables/pfa-high-temperature-wire/ ¦ Data revision 2026-10-20
Typical values for this cable type, based on UL 758 Style 11905. Values for your order are confirmed in the quotation.
Group | Parameter | Value
Key data | Max. operating T | +300 °C (UL 758 Style 11905 rating)
Key data | Rated voltage | 600 Vac (2.0 kV AC dielectric test)
Key data | Insulation | Extruded PFA (Melt-extruded PFA fluoropolymer)
Key data | AWG range | 30–8 AWG (12 sizes from 30 to 8 AWG)
Key data | Flammability | UL VW-1 / FT1 (Self-extinguishing UL VW-1)
Key data | Min. bend radius | 6 × OD / 10 × OD (Fixed 6× · Flexing 10× OD)
Electrical | Rated voltage | 600 Vac (UL 758 AWM Style 11905)
Electrical | Dielectric test & permittivity | 2.0 kV AC dielectric test + 6.0 kV spark test · dielectric constant ~2.1 across −90 °C to +260/300 °C
Electrical | Conductor & plating options | Solid or stranded nickel-plated copper (for full 300 °C UL 11905 duty) or silver-plated/bare copper per part schedule (30 to 8 AWG)
Thermal | Operating temperature rating | −90 °C to +300 °C UL AWM Style 11905 rating (with 2% or 27% nickel-plated copper conductor; +260 °C continuous polymer service)
Thermal | Melt-extrudable fluoropolymer stability | Perfluoroalkoxy (PFA) melting point ~305–310 °C enables continuous +260 to +300 °C rating in long splice-free spools
Mechanical | Extruded PFA wall thickness | 0.020 in (0.51 mm) nominal extruded PFA radial wall (30 to 10 AWG) · 0.030 in (0.76 mm) on 8 AWG
Mechanical | Minimum bending radius | 6 × OD fixed; 10 × OD flexing
Resistance | Flame & chemical resistance | UL VW-1 vertical flame retardant; complete chemical inertness to strong acids, bases, halogens, solvents, oils and steam
Resistance | High-purity & ultra-low outgassing | Ultra-low extractables, zero plasticisers and < 0.03% moisture absorption for semiconductor & cleanroom duty
Standards | Applicable standard | UL 758 AWM Style 11905
Standards | Environmental compliance | RoHS & REACH compliant fluoropolymer insulation system
Identification | Base construction definition | Single conductor with homogeneous melt-extruded PFA insulation; no outer glass braid required
Identification | Standard insulation colours | Natural translucent, White, Black, Red, Blue, Yellow, Green, Brown, Orange, Violet, Grey & Green/Yellow

## Construction
PFA High-Temperature Wire (UL AWM Style 11905) – Construction
TEBAOFLEX ¦ https://tebaoflex.com/cables/pfa-high-temperature-wire/ ¦ Data revision 2026-10-20
Typical values for this cable type, based on UL 758 Style 11905. Values for your order are confirmed in the quotation.
No. | Layer | Material | Reference
1 | Annealed copper conductor core | Solid or concentric-stranded high-conductivity annealed copper, 30 to 8 AWG | UL 758 Style 11905
2 | Nickel oxidation barrier plating | 2% or 27% nickel coating per ASTM B355 for 300 °C thermal class (or silver/bare copper per part specification) | ASTM B355 / UL 758
3 | Extruded PFA insulation | Melt-extruded perfluoroalkoxy (PFA) fluoropolymer, 0.51 mm (30–10 AWG) or 0.76 mm (8 AWG) radial wall | UL 758 Style 11905
| UL AWM Style 11905 · 30 to 10 AWG (0.51 mm wall) | 600 Vac · 300 °C · Stranded or solid nickel-plated copper + 0.020 in (0.51 mm) extruded PFA insulation
| UL AWM Style 11905 · 8 AWG (0.76 mm wall) | 600 Vac · 300 °C · 133/29 stranded nickel-plated copper + 0.030 in (0.76 mm) extruded PFA insulation

## Quality and supply
PFA High-Temperature Wire (UL AWM Style 11905) – Testing, approvals and supply
TEBAOFLEX ¦ https://tebaoflex.com/cables/pfa-high-temperature-wire/ ¦ Data revision 2026-10-20
Typical values for this cable type, based on UL 758 Style 11905. Values for your order are confirmed in the quotation.
Item | Detail | Frequency / scope
Routine test | AC dielectric & in-line spark test — 2.0 kV AC dielectric test and 100% 6.0 kV spark test per UL 758 Style 11905 | Every spool
Routine test | Conductor DC resistance check — Verified at 20 °C across 30 to 8 AWG | Every spool
Sample test | UL VW-1 vertical flame test — Self-extinguishing fluoropolymer flame test per UL 1581 VW-1 | Production lot
Sample test | 300 °C thermal aging test — High-temperature oven aging and cold bend verification per UL 758 | Production lot
Company certificate | VDE
Company certificate | UL
Company certificate | cUL
Company certificate | CE
Company certificate | KTL
Company certificate | MSHA
Company certificate | MA
Company certificate | ISO 9001
Company certificate | ISO 14001
Company certificate | ISO 45001
Sheath marking | TEBAOFLEX · E-file UL AWM STYLE 11905 · [AWG] · 300°C · 600V · VW-1 · PFA
Supply | Delivery form: Continuous splice-free melt-extruded spools and reels
Supply | Lengths: Standard spool lengths and custom cut-to-length leads
Supply | Certificate: EN 10204 3.1 inspection certificate with every dispatch
Supply | Quote response: Engineering specification and quote within 2 business hours
Supply | MOQ: None
Supply | Lead time: None