## Request a quote
Request a quotation for UL 1813
Application engineer · UL AWM & equipment wires
Enter the length you need next to each size in the Sizes sheet (column A) and send this file to:
Email: info@tebaoflex.com
WhatsApp / phone: +86 185 9591 3361
Online quote form: https://tebaoflex.com/cables/ul-1813-3000vac-200c-fep-high-voltage-hook-up-wire/#footer-enquiry-section
An application engineer replies within 2 business hours.

## Sizes
UL 1813 3000 VAC 200 °C FEP High-Voltage Hook-Up Wire – Dimensions, tensile ratings & weights (6)
TEBAOFLEX ¦ https://tebaoflex.com/cables/ul-1813-3000vac-200c-fep-high-voltage-hook-up-wire/ ¦ Data revision 2026-10-23
Typical values for this cable type, based on UL AWM Style 1813 / UL 758. Values for your order are confirmed in the quotation.
Enter the length you need next to each size and send this file to info@tebaoflex.com or WhatsApp +86 185 9591 3361.
Your length (m) | Order designation | Configuration | Core / stranding | Outer Ø ≈ mm | Weight ≈ kg/km | Tensile load kN ≈ | Min. bend R mm | Series
| UL 1813 24 AWG (7/32) 3000 VAC FEP | 1 × 24 AWG (0.23 mm²) | 7/0.203 mm tinned Cu + FEP | 1.9 | 6 | 0.1 | 10 | UL 1813 Construction Schedule (−80…+200 °C)
| UL 1813 22 AWG (7/30) 3000 VAC FEP | 1 × 22 AWG (0.35 mm²) | 7/0.254 mm tinned Cu + FEP | 2.1 | 8 | 0.1 | 11 | UL 1813 Construction Schedule (−80…+200 °C)
| UL 1813 20 AWG (19/32) 3000 VAC FEP | 1 × 20 AWG (0.61 mm²) | 19/0.203 mm tinned Cu + FEP | 2.3 | 11 | 0.2 | 12 | UL 1813 Construction Schedule (−80…+200 °C)
| UL 1813 18 AWG (19/30) 3000 VAC FEP | 1 × 18 AWG (0.96 mm²) | 19/0.254 mm tinned Cu + FEP | 2.5 | 15 | 0.3 | 13 | UL 1813 Construction Schedule (−80…+200 °C)
| UL 1813 16 AWG (19/29) 3000 VAC FEP | 1 × 16 AWG (1.23 mm²) | 19/0.287 mm tinned Cu + FEP | 2.8 | 19 | 0.4 | 14 | UL 1813 Construction Schedule (−80…+200 °C)
| UL 1813 14 AWG (19/27) 3000 VAC FEP | 1 × 14 AWG (1.94 mm²) | 19/0.361 mm tinned Cu + FEP | 3.2 | 27 | 0.6 | 16 | UL 1813 Construction Schedule (−80…+200 °C)
Custom core counts, cross-sections, sheath colours and factory-tested cut lengths available per UL AWM Style 1813 / UL 758.

## Electrical, optical & thermal p
UL 1813 3000 VAC 200 °C FEP High-Voltage Hook-Up Wire – Electrical, optical & thermal parameters (6)
TEBAOFLEX ¦ https://tebaoflex.com/cables/ul-1813-3000vac-200c-fep-high-voltage-hook-up-wire/ ¦ Data revision 2026-10-23
Typical values for this cable type, based on UL AWM Style 1813 / UL 758. Values for your order are confirmed in the quotation.
Configuration | Max. DC R₂₀ / Atten. Ω/km or dB/km | Rating / Capacity | Operating temp.
24 AWG (0.23 mm²) | 84.2 | 3000 VAC / 6.5 A | −80…+200 °C
22 AWG (0.35 mm²) | 54.3 | 3000 VAC / 9.0 A | −80…+200 °C
20 AWG (0.61 mm²) | 32.1 | 3000 VAC / 13.0 A | −80…+200 °C
18 AWG (0.96 mm²) | 20.6 | 3000 VAC / 18.0 A | −80…+200 °C
16 AWG (1.23 mm²) | 15.8 | 3000 VAC / 22.0 A | −80…+200 °C
14 AWG (1.94 mm²) | 9.9 | 3000 VAC / 30.0 A | −80…+200 °C
Every production length undergoes routine conductor DC resistance, high-voltage dielectric and dimensional verification.

## Technical data
UL 1813 3000 VAC 200 °C FEP High-Voltage Hook-Up Wire – Technical data
TEBAOFLEX ¦ https://tebaoflex.com/cables/ul-1813-3000vac-200c-fep-high-voltage-hook-up-wire/ ¦ Data revision 2026-10-23
Typical values for this cable type, based on UL AWM Style 1813 / UL 758. Values for your order are confirmed in the quotation.
Group | Parameter | Value
Key data | Rated voltage | 3000 VAC (6000 VAC spark test · UL 1813)
Key data | Operating temp. | −80…+200 °C (Continuous thermal operating range)
Key data | Min. bend radius | 5 × OD (Installed / dynamic routing limit)
Key data | Core / conductor | 24–10 AWG Cu (Concentric stranded tinned copper)
Key data | Outer protection | 0.64 mm FEP (UL VW-1 fluoropolymer wall)
Key data | Standard | UL AWM 1813 (UL AWM Style 1813 / UL 758)
Electrical | Rated voltage / transmission duty | 3000 VAC (UL AWM Style 1813 / UL 758)
Electrical | Core / conductor construction | Stranded Conductor (22 AWG) — 22 AWG (7 x 0.254 mm / 0.355 mm², OD 0.76 mm) concentric stranded annealed copper conductor for compact HV equipment wiring
Electrical | Primary dielectric / insulation | Tin Surface Plating — Uniform electrolytic tin coating over each copper strand ensuring solderability and oxidation resistance up to 200 °C
Thermal | Continuous operating temperature | −80…+200 °C (rated operating envelope)
Thermal | Storage & transport temperature | −40…+80 °C on export drum or reel
Mechanical | Outer protection / sheath | 3 kV FEP Primary Insulation — Single-wall extruded fluorinated ethylene propylene (FEP) fluoropolymer insulation (min. wall 0.64 mm / 25 mil, OD 2.13 mm) rated 3000 VAC, 200 °C, VW-1
Mechanical | Minimum bending radius | 5 × OD
Mechanical | Structural layer count | 3 concentric functional layers
Resistance | Environmental & chemical resistance | Industrial moisture, oils and mechanical wear per UL AWM Style 1813 / UL 758
Resistance | RoHS & REACH compliance | RoHS 2 (2011/65/EU + 2015/863) & REACH SVHC compliant
Standards | Governing standard | UL AWM Style 1813 / UL 758
Standards | Quality management & inspection | ISO 9001:2015 & EN 10204 3.1 factory routine inspection
Identification | Model designation | UL 1813
Identification | Customs tariff (HS) | 8544.49 / 8544.60 / 8544.70

## Construction
UL 1813 3000 VAC 200 °C FEP High-Voltage Hook-Up Wire – Construction
TEBAOFLEX ¦ https://tebaoflex.com/cables/ul-1813-3000vac-200c-fep-high-voltage-hook-up-wire/ ¦ Data revision 2026-10-23
Typical values for this cable type, based on UL AWM Style 1813 / UL 758. Values for your order are confirmed in the quotation.
No. | Layer | Material | Reference
1 | Stranded Conductor (22 AWG) | 22 AWG (7 x 0.254 mm / 0.355 mm², OD 0.76 mm) concentric stranded annealed copper conductor for compact HV equipment wiring | UL AWM Style 1813 / UL 758
2 | Tin Surface Plating | Uniform electrolytic tin coating over each copper strand ensuring solderability and oxidation resistance up to 200 °C | UL AWM Style 1813 / UL 758
3 | 3 kV FEP Primary Insulation | Single-wall extruded fluorinated ethylene propylene (FEP) fluoropolymer insulation (min. wall 0.64 mm / 25 mil, OD 2.13 mm) rated 3000 VAC, 200 °C, VW-1 | UL AWM Style 1813 / UL 758
| UL 1813 — Standard Execution | Built to UL AWM Style 1813 / UL 758 with stranded conductor (22 awg) and 3 kv fep primary insulation
| UL 1813 — Custom Length & Configuration | Available in custom drum lengths, core counts or factory-terminated assemblies
| UL 1813 — Factory Routine Certified | Supplied with EN 10204 3.1 routine electrical, dielectric & dimensional inspection report

## Quality and supply
UL 1813 3000 VAC 200 °C FEP High-Voltage Hook-Up Wire – Testing, approvals and supply
TEBAOFLEX ¦ https://tebaoflex.com/cables/ul-1813-3000vac-200c-fep-high-voltage-hook-up-wire/ ¦ Data revision 2026-10-23
Typical values for this cable type, based on UL AWM Style 1813 / UL 758. Values for your order are confirmed in the quotation.
Item | Detail | Frequency / scope
Routine test | Conductor resistance & dimensional verification (UL AWM Style 1813 / UL 758) — Electrical parameters and outer diameter within UL AWM Style 1813 / UL 758 tolerances | Every manufactured drum / length
Routine test | High-voltage dielectric & insulation resistance test (UL AWM Style 1813 / UL 758) — Zero dielectric breakdown and verified insulation resistance over full length | Every manufactured drum / length
Type test | Thermal ageing, mechanical flexing & environmental qualification (UL AWM Style 1813 / UL 758) — Verified structural and dielectric integrity across −80…+200 °C | Type qualification & periodic lot audit
Standard / approval | UL AWM 1813 Compliant
Standard / approval | EN 10204 3.1 Factory Test Certificate
Standard / approval | CE, RoHS 2 (2011/65/EU) & REACH
Company certificate | VDE
Company certificate | UL
Company certificate | cUL
Company certificate | CE
Company certificate | KTL
Company certificate | MSHA
Company certificate | MA
Company certificate | ISO 9001
Company certificate | ISO 14001
Company certificate | ISO 45001
Sheath marking | TEBAOFLEX UL 1813 UL AWM 1813 3000 VAC CE
Supply | Delivery form: Heavy-duty export wooden/steel drums or factory-tested coils
Supply | Standard lengths: 100 m, 250 m, 500 m, 1,000 m or custom cut-to-length reels
Supply | MOQ: 100 m (standard configurations) · 300 m (custom builds)
Supply | Lead time: 2–4 weeks ex-works
Supply | Incoterms: EXW, FCA, FOB, CIF, DAP