## Request a quote
Request a quotation for UL 83 TYPE THW PUMP
Share system voltage, conductor cross-section, seabed depth, armour specification and installation length.
Enter the length you need next to each size in the Sizes sheet (column A) and send this file to:
Email: info@tebaoflex.com
WhatsApp / phone: +86 185 9591 3361
Online quote form: https://tebaoflex.com/cables/ul-83-type-thw-pump/#footer-enquiry-section
An application engineer replies within 2 business hours.

## Sizes
UL 83 Type THW / THWN 600 V Flat & Twisted Deep-Well Submersible Cable – Dimensions, tensile load & weights (3)
TEBAOFLEX ¦ https://tebaoflex.com/cables/ul-83-type-thw-pump/ ¦ Data revision 2026-10-25
Typical values for this cable type, based on UL 83 Listed Type THW / THHN-THWN & NEC 250-122 Pump Standard. Values for your order are confirmed in the quotation.
Enter the length you need next to each size and send this file to info@tebaoflex.com or WhatsApp +86 185 9591 3361.
Your length (m) | Order designation | Configuration | Core / stranding | Outer Ø ≈ mm | Net weight ≈ kg/km | Tensile rating kN ≈ | Min. bend R mm | Series
| UL 83 TYPE THW PUMP 4G16 mm² | 4G16 mm² (3×16 + 1G16) | IEC 60228 Class 5 flexible Cu/SnCu | 21.8 | 840 | 2.4 | 130 | UL 83 TYPE THW PUMP Construction Schedule (−40…+75 °C)
| UL 83 TYPE THW PUMP 4G35 mm² | 4G35 mm² (3×35 + 1G16) | IEC 60228 Class 5 flexible Cu/SnCu | 28.6 | 1620 | 5.2 | 172 | UL 83 TYPE THW PUMP Construction Schedule (−40…+75 °C)
| UL 83 TYPE THW PUMP 3×70 + 3G16 mm² | 3 × 70 mm² + 3G16 mm² | IEC 60228 Class 5 flexible Cu/SnCu | 38.4 | 3180 | 10.5 | 230 | UL 83 TYPE THW PUMP Construction Schedule (−40…+75 °C)
Custom core cross-sections, pair/fibre counts, armour grades and factory drum lengths available per UL 83 Listed Type THW / THHN-THWN & NEC 250-122 Pump Standard.

## Electrical, optical & thermal p
UL 83 Type THW / THWN 600 V Flat & Twisted Deep-Well Submersible Cable – Electrical, optical & thermal parameters (3)
TEBAOFLEX ¦ https://tebaoflex.com/cables/ul-83-type-thw-pump/ ¦ Data revision 2026-10-25
Typical values for this cable type, based on UL 83 Listed Type THW / THHN-THWN & NEC 250-122 Pump Standard. Values for your order are confirmed in the quotation.
Configuration | Max. DC R₂₀ / Atten. Ω/km or dB/km | Rating / Impedance | Operating temp.
4G16 mm² (3×16 + 1G16) | 1.21 | 600 V (94 A submerged) | −40…+75 °C
4G35 mm² (3×35 + 1G16) | 0.554 | 600 V (152 A submerged) | −40…+75 °C
3 × 70 mm² + 3G16 mm² | 0.272 | 600 V (235 A submerged) | −40…+75 °C
Every production length undergoes routine conductor DC resistance, high-voltage dielectric or OTDR continuity and dimensional verification.

## Technical data
UL 83 Type THW / THWN 600 V Flat & Twisted Deep-Well Submersible Cable – Technical data
TEBAOFLEX ¦ https://tebaoflex.com/cables/ul-83-type-thw-pump/ ¦ Data revision 2026-10-25
Typical values for this cable type, based on UL 83 Listed Type THW / THHN-THWN & NEC 250-122 Pump Standard. Values for your order are confirmed in the quotation.
Group | Parameter | Value
Key data | Rated voltage | 600 V (Tested per UL 83 / NEC Art. 310)
Key data | Operating temp. | −40…+75 °C (Continuous subsea & marine service)
Key data | Min. bend radius | 6 × OD (Dynamic sheave & fixed routing)
Key data | Core / conductor | 3×#14 AWG–500 (ASTM B3/B8 19/37-strand Cu)
Key data | Outer protection | Heavy-Duty Black (Abrasion-)
Key data | Standard | UL 83 (UL 83 Listed Type THW)
Electrical | Rated voltage / transmission duty | 600 V (UL 83 Listed Type THW / THHN-THWN & NEC 250-122 Pump Standard)
Electrical | Core / conductor construction | Stranded Bare Copper (3×Phase + 1×GND) — ASTM B3/B8 19- or 37-strand concentric bare copper + NEC 250-122 ground core
Electrical | Primary dielectric / buffering | UL 83 Type THW PVC + Nylon Insulation — 600 V 75 °C wet heat/moisture-resistant PVC (Black, Red, Yellow, Green) + clear Nylon
Thermal | Continuous operating temperature | −40…+75 °C (subsea, marine & submersible duty)
Thermal | Short-circuit / peak thermal rating | Verified thermal stability per UL 83 Listed Type THW / THHN-THWN & NEC 250-122 Pump Standard
Thermal | Storage & transport temperature | −40…+80 °C on export wooden/steel drum
Mechanical | Outer protection / armouring | Heavy-Duty Black PVC Outer Jacket — 1.14–1.65 mm abrasion-, acid-, oil- and sunlight-resistant black PVC flat jacket
Mechanical | Minimum bending radius | 6 × OD
Mechanical | Hydrostatic, tensile & crush duty | Parallel Flat / Twisted Core Assembly — Flat parallel construction (Flat Parallel Jacketed) or twisted (Twisted Heavy-Duty)
Resistance | Hydrostatic pressure & water blocking | Engineered for continuous submersion and hydrostatic integrity per UL 83 Listed Type THW / THHN-THWN & NEC 250-122 Pump Standard
Resistance | Seawater, oil & chemical resistance | Resistant to seawater hydrolysis, hydraulic oils and abrasion per UL 83 Listed Type THW / THHN-THWN & NEC 250-122 Pump Standard
Resistance | RoHS & REACH compliance | RoHS 2 (2011/65/EU + 2015/863) & REACH SVHC compliant
Standards | Governing standard | UL 83 Listed Type THW / THHN-THWN & NEC 250-122 Pump Standard
Standards | Environmental & test standards | IEC 60228 / IEC 60332 / ISO 13628-5 / EN 10204
Standards | Quality management & inspection | ISO 9001:2015 & EN 10204 3.1 factory routine inspection
Identification | Model designation | UL 83 TYPE THW PUMP
Identification | Sheath colour & metre marking | Continuous metre-marked black outer finish (Heavy-Duty Black PVC)
Identification | Customs tariff (HS) | 8544.49 / 8544.60 / 8544.70

## Construction
UL 83 Type THW / THWN 600 V Flat & Twisted Deep-Well Submersible Cable – Construction
TEBAOFLEX ¦ https://tebaoflex.com/cables/ul-83-type-thw-pump/ ¦ Data revision 2026-10-25
Typical values for this cable type, based on UL 83 Listed Type THW / THHN-THWN & NEC 250-122 Pump Standard. Values for your order are confirmed in the quotation.
No. | Layer | Material | Reference
1 | Stranded Bare Copper (3×Phase + 1×GND) | ASTM B3/B8 19- or 37-strand concentric bare copper + NEC 250-122 ground core
2 | UL 83 Type THW PVC + Nylon Insulation | 600 V 75 °C wet heat/moisture-resistant PVC (Black, Red, Yellow, Green) + clear Nylon
3 | Parallel Flat / Twisted Core Assembly | Flat parallel construction (Flat Parallel Jacketed) or twisted (Twisted Heavy-Duty)
4 | Heavy-Duty Black PVC Outer Jacket | 1.14–1.65 mm abrasion-, acid-, oil- and sunlight-resistant black PVC flat jacket
| UL 83 TYPE THW PUMP — Standard Subsea & Marine Execution | Built to UL 83 Listed Type THW / THHN-THWN & NEC 250-122 Pump Standard with stranded bare copper (3×phase + 1×gnd) and heavy-duty black pvc outer jacket
| UL 83 TYPE THW PUMP — Custom Drum Length & Termination Kit | Available in custom continuous subsea/wellbore drum lengths or pre-terminated assemblies
| UL 83 TYPE THW PUMP — Routine & Hydrostatic Test Certified | Supplied with EN 10204 3.1 routine dielectric, resistance & pressure/dimensional report

## Quality and supply
UL 83 Type THW / THWN 600 V Flat & Twisted Deep-Well Submersible Cable – Testing, approvals and supply
TEBAOFLEX ¦ https://tebaoflex.com/cables/ul-83-type-thw-pump/ ¦ Data revision 2026-10-25
Typical values for this cable type, based on UL 83 Listed Type THW / THHN-THWN & NEC 250-122 Pump Standard. Values for your order are confirmed in the quotation.
Item | Detail | Frequency / scope
Routine test | Conductor resistance, continuity & dimensional verification (UL 83 Listed Type THW / THHN-THWN & NEC 250-122 Pump Standard) — DC resistance at 20 °C / optical attenuation and outer diameter within UL 83 Listed Type THW / THHN-THWN & NEC 250-122 Pump Standard tolerances | Every manufactured drum length
Routine test | High-voltage dielectric & insulation resistance test (UL 83 Listed Type THW / THHN-THWN & NEC 250-122 Pump Standard) — Zero dielectric breakdown and verified insulation resistance for 600 V rating | Every manufactured drum length
Type test | Hydrostatic pressure, water-blocking & mechanical endurance qualification (UL 83 Listed Type THW / THHN-THWN & NEC 250-122 Pump Standard) — Verified submersion integrity, tensile load and thermal stability across −40…+75 °C | Type qualification & periodic lot audit
Standard / approval | UL 83 / NEC Art. 310 Compliant
Standard / approval | EN 10204 3.1 Factory Test Certificate
Standard / approval | CE, RoHS 2 (2011/65/EU) & REACH
Company certificate | VDE
Company certificate | UL
Company certificate | cUL
Company certificate | CE
Company certificate | KTL
Company certificate | MSHA
Company certificate | MA
Company certificate | ISO 9001
Company certificate | ISO 14001
Company certificate | ISO 45001
Sheath marking | TEBAOFLEX UL 83 TYPE THW PUMP UL 83 / NEC Art. 310 600 V CE
Supply | Delivery form: Heavy-duty export fumigated wooden drums or steel subsea reels
Supply | Standard lengths: 500 m, 1,000 m or custom continuous subsea/wellbore lengths
Supply | MOQ: 100 m (standard configurations) · 500 m (custom builds)
Supply | Lead time: 2–5 weeks ex-works
Supply | Incoterms: EXW, FCA, FOB, CIF, DAP