## Request a quote
Request a quotation for UL AWM 1429 / 1430
Application engineer · irradiated XLPVC & electronic wires
Enter the length you need next to each size in the Sizes sheet (column A) and send this file to:
Email: info@tebaoflex.com
WhatsApp / phone: +86 185 9591 3361
Online quote form: https://tebaoflex.com/cables/ul-awm-1429-1430-cross-linked-pvc-wire/#template-selection
An application engineer replies within 2 business hours.

## Sizes
UL AWM 1429 / 1430 Cross-Linked PVC Wire – Dimensions & weights (13)
TEBAOFLEX ¦ https://tebaoflex.com/cables/ul-awm-1429-1430-cross-linked-pvc-wire/ ¦ Data revision 2026-10-20
Typical values for this cable type, based on UL 758 Style 1429 (150 V) & Style 1430 (300 V) · CSA XL-PVC. Values for your order are confirmed in the quotation.
Enter the length you need next to each size and send this file to info@tebaoflex.com or WhatsApp +86 185 9591 3361.
Your length (m) | Order designation | Cores × mm² / AWG | AWG ≈ | Outer Ø min mm | Outer Ø max mm | Copper kg/km | Weight ≈ kg/km | Min. bend R mm | Series
| UL 1429 150V 28 AWG (7/36) | 28 AWG (0.08 mm²) | 28 | 0.8 | 0.9 | 0 | 2 | 3 | UL AWM 1429 — 150 V 80 °C 10-mil Cross-Linked PVC (28–18 AWG)
| UL 1429 150V 26 AWG (7/34) | 26 AWG (0.13 mm²) | 26 | 0.9 | 1 | 1 | 2 | 3 | UL AWM 1429 — 150 V 80 °C 10-mil Cross-Linked PVC (28–18 AWG)
| UL 1429 150V 24 AWG (7/32) | 24 AWG (0.20 mm²) | 24 | 1 | 1.1 | 2 | 3 | 3 | UL AWM 1429 — 150 V 80 °C 10-mil Cross-Linked PVC (28–18 AWG)
| UL 1429 150V 22 AWG (7/30) | 22 AWG (0.33 mm²) | 22 | 1.2 | 1.3 | 3 | 4 | 4 | UL AWM 1429 — 150 V 80 °C 10-mil Cross-Linked PVC (28–18 AWG)
| UL 1429 150V 20 AWG (7/28) | 20 AWG (0.52 mm²) | 20 | 1.4 | 1.5 | 5 | 6 | 4 | UL AWM 1429 — 150 V 80 °C 10-mil Cross-Linked PVC (28–18 AWG)
| UL 1429 150V 18 AWG (19/30) | 18 AWG (0.82 mm²) | 18 | 1.6 | 1.8 | 7 | 9 | 5 | UL AWM 1429 — 150 V 80 °C 10-mil Cross-Linked PVC (28–18 AWG)
| UL 1430 300V 28 AWG (7/36) | 28 AWG (0.08 mm²) | 28 | 1.1 | 1.2 | 0 | 2 | 4 | UL AWM 1430 — 300 V 105 °C 16-mil Cross-Linked PVC (28–16 AWG)
| UL 1430 300V 26 AWG (7/34) | 26 AWG (0.13 mm²) | 26 | 1.2 | 1.3 | 1 | 3 | 4 | UL AWM 1430 — 300 V 105 °C 16-mil Cross-Linked PVC (28–16 AWG)
| UL 1430 300V 24 AWG (7/32) | 24 AWG (0.20 mm²) | 24 | 1.3 | 1.4 | 2 | 4 | 4 | UL AWM 1430 — 300 V 105 °C 16-mil Cross-Linked PVC (28–16 AWG)
| UL 1430 300V 22 AWG (7/30) | 22 AWG (0.33 mm²) | 22 | 1.5 | 1.6 | 3 | 5 | 5 | UL AWM 1430 — 300 V 105 °C 16-mil Cross-Linked PVC (28–16 AWG)
| UL 1430 300V 20 AWG (7/28) | 20 AWG (0.52 mm²) | 20 | 1.7 | 1.8 | 5 | 7 | 5 | UL AWM 1430 — 300 V 105 °C 16-mil Cross-Linked PVC (28–16 AWG)
| UL 1430 300V 18 AWG (19/30) | 18 AWG (0.82 mm²) | 18 | 1.9 | 2 | 7 | 10 | 6 | UL AWM 1430 — 300 V 105 °C 16-mil Cross-Linked PVC (28–16 AWG)
| UL 1430 300V 16 AWG (26/30) | 16 AWG (1.31 mm²) | 16 | 2.2 | 2.4 | 12 | 15 | 7 | UL AWM 1430 — 300 V 105 °C 16-mil Cross-Linked PVC (28–16 AWG)
Dimensions and weights are typical values per UL 758 Style 1429 (150 V) & Style 1430 (300 V) · CSA XL-PVC. Minimum fixed bending radius shown is 3 × OD.

## Electrical & current ratings
UL AWM 1429 / 1430 Cross-Linked PVC Wire – Electrical & current ratings (7)
TEBAOFLEX ¦ https://tebaoflex.com/cables/ul-awm-1429-1430-cross-linked-pvc-wire/ ¦ Data revision 2026-10-20
Typical values for this cable type, based on UL 758 Style 1429 (150 V) & Style 1430 (300 V) · CSA XL-PVC. Values for your order are confirmed in the quotation.
Cross-section mm² | AWG ≈ | Max. DC resistance 20 °C, Ω/km | Single wire in air 30 °C, A | Multi-core bundle 30 °C, A
0.08 | 28 | 248 | 1.5 | 1.2
0.13 | 26 | 155 | 2.5 | 2.0
0.2 | 24 | 95.5 | 3.5 | 2.8
0.33 | 22 | 57.8 | 6.0 | 4.5
0.52 | 20 | 34.6 | 10 | 7
0.82 | 18 | 24 | 14 | 11
1.31 | 16 | 15.1 | 20 | 15
Current ratings at 30 °C ambient in free air. Apply temperature and bundle grouping factors per applicable equipment standard.

## Technical data
UL AWM 1429 / 1430 Cross-Linked PVC Wire – Technical data
TEBAOFLEX ¦ https://tebaoflex.com/cables/ul-awm-1429-1430-cross-linked-pvc-wire/ ¦ Data revision 2026-10-20
Typical values for this cable type, based on UL 758 Style 1429 (150 V) & Style 1430 (300 V) · CSA XL-PVC. Values for your order are confirmed in the quotation.
Group | Parameter | Value
Key data | Voltage rating | 150 V / 300 V (UL 1429: 150 V · UL 1430: 300 V RMS)
Key data | Temp. rating | 80 °C / 105 °C (UL 1429: 80 °C · UL 1430: 105 °C)
Key data | Insulation wall | 0.25 / 0.41 mm (10 mil (UL 1429) · 16 mil (UL 1430))
Key data | Solder resistance | Thermoset XLPVC (No meltback at 350 °C soldering iron)
Key data | Flame rating | UL VW-1 / FT1 (Self-extinguishing vertical flame test)
Key data | Size range | 30–16 AWG (0.05–1.31 mm² · stranded/solid CuSn)
Electrical | Rated voltage | 150 V RMS (UL Style 1429) · 300 V RMS (UL Style 1430)
Electrical | Dielectric withstand voltage | 1500 V AC for 1 min · 3000 V AC spark test
Electrical | Max. DC conductor resistance (20 °C) | 28 AWG: ≤ 216 Ω/km · 26 AWG: ≤ 135 Ω/km · 24 AWG: ≤ 84.2 Ω/km · 22 AWG: ≤ 53.2 Ω/km · 20 AWG: ≤ 33.2 Ω/km · 18 AWG: ≤ 21.0 Ω/km
Thermal | Continuous temperature rating | −55 °C to +80 °C (UL 1429) · −55 °C to +105 °C (UL 1430)
Thermal | Solder-iron resistance | Withstands 350 °C soldering iron contact without melting through to conductor
Mechanical | Nominal insulation wall | UL 1429: 0.25 mm (10 mil) · UL 1430: 0.41 mm (16 mil)
Mechanical | Min. bending radius | 3 × overall diameter (fixed chassis routing)
Mechanical | Crush & scrape abrasion | Cross-linked molecular structure provides 3–5× higher dynamic cut-through resistance than non-irradiated PVC
Resistance | Flame retardance | UL 1581 VW-1 vertical wire flame test & CSA FT1
Resistance | Chemicals & potting solvents | Resistant to flux removers, isopropyl alcohol, oils, acids and two-part epoxy/polyurethane potting
Standards | UL AWM styles | UL 758 Style 1429 (150 V, 80 °C) & Style 1430 (300 V, 105 °C)
Standards | CSA certification | CSA C22.2 No. 210 Type RE-80 / XL-PVC (AWM I A/B FT1)
Standards | RoHS & REACH | 2011/65/EU (RoHS 2) & EC 1907/2006 compliant
Identification | Standard stock colours | Black, White, Red, Blue, Yellow, Green, Brown, Orange, Violet & Grey
Identification | Surface marking | AWM STYLE 1429 80C 150V OR 1430 105C 300V VW-1 XL-PVC CSA FT1 TEBAOFLEX
Identification | Customs tariff (HS) | 8544.49 (insulated conductors ≤ 1000 V)

## Construction
UL AWM 1429 / 1430 Cross-Linked PVC Wire – Construction
TEBAOFLEX ¦ https://tebaoflex.com/cables/ul-awm-1429-1430-cross-linked-pvc-wire/ ¦ Data revision 2026-10-20
Typical values for this cable type, based on UL 758 Style 1429 (150 V) & Style 1430 (300 V) · CSA XL-PVC. Values for your order are confirmed in the quotation.
No. | Layer | Material | Reference
1 | Stranded or solid tinned copper | Fine-stranded (7/38 to 26/30) or solid tinned annealed copper per ASTM B33 for instant solder wetting | ASTM B33 · UL 758
2 | E-beam cross-linked PVC (XLPVC) | 0.25 mm (10 mil, UL 1429) or 0.41 mm (16 mil, UL 1430) irradiated thermoset PVC immune to thermal flow and solder meltback | UL 758 Style 1429 / 1430
3 | Abrasion- & solvent-resistant XLPVC skin | Tough thermoset outer surface resisting flux cleaners, alcohol, MEK, potting resins and mechanical scrape | UL 1581 VW-1 · CSA FT1
| UL AWM 1429 (150 V, 80 °C, 0.25 mm / 10-mil XLPVC) | Ultra-thin-wall irradiated XLPVC replacement for UL 1061 where solder-iron and cut-through immunity are required
| UL AWM 1430 (300 V, 105 °C, 0.41 mm / 16-mil XLPVC) | Standard-wall irradiated XLPVC replacement for UL 1007 / 1569 in wave-soldered and potted 300 V assemblies

## Quality and supply
UL AWM 1429 / 1430 Cross-Linked PVC Wire – Testing, approvals and supply
TEBAOFLEX ¦ https://tebaoflex.com/cables/ul-awm-1429-1430-cross-linked-pvc-wire/ ¦ Data revision 2026-10-20
Typical values for this cable type, based on UL 758 Style 1429 (150 V) & Style 1430 (300 V) · CSA XL-PVC. Values for your order are confirmed in the quotation.
Item | Detail | Frequency / scope
Routine test | AC dielectric voltage test — 1.5 kV AC (50/60 Hz) | Every manufactured length
Routine test | Conductor DC resistance — IEC 60228 / ASTM (tinned copper) | Every manufactured length
Sample test | Flame propagation test — IEC 60332-1-2 / UL VW-1 / ISO 6722-1 | Per production batch
Type test | Insulation & sheath material physical properties — UL 758 Style 1429 (150 V) & Style 1430 (300 V) · CSA XL-PVC | Type approval
Standard / approval | UL 758 Style 1429 (150 V) & Style 1430 (300 V) · CSA XL-PVC
Standard / approval | CE · RoHS 2 (2011/65/EU) · REACH
Company certificate | VDE
Company certificate | UL
Company certificate | cUL
Company certificate | CE
Company certificate | KTL
Company certificate | MSHA
Company certificate | MA
Company certificate | ISO 9001
Company certificate | ISO 14001
Company certificate | ISO 45001
Sheath marking | AWM STYLE 1429/1430 XL-PVC VW-1 CSA FT1 TEBAOFLEX
Supply | Delivery form: Export wooden drums, reels or coils, cut-to-length on request
Supply | Packaging: Heat-treated ISPM-15 timber drums or spools with sealed ends
Supply | Conductor / colour options: Custom core counts, stripe combinations or cut harnesses on request