## Request a quote
Request a quotation for UL AWM 2651
Application engineer · UL flat ribbon & PCB interconnect cables
Enter the length you need next to each size in the Sizes sheet (column A) and send this file to:
Email: info@tebaoflex.com
WhatsApp / phone: +86 185 9591 3361
Online quote form: https://tebaoflex.com/cables/ul-awm-2651-flat-ribbon-cable/#template-selection
An application engineer replies within 2 business hours.

## Sizes
UL AWM 2651 Flat Ribbon Cable – Dimensions & weights (10)
TEBAOFLEX ¦ https://tebaoflex.com/cables/ul-awm-2651-flat-ribbon-cable/ ¦ Data revision 2026-10-20
Typical values for this cable type, based on UL 758 Style 2651 · CSA AWM I A (105 °C, 300 V, FT1). Values for your order are confirmed in the quotation.
Enter the length you need next to each size and send this file to info@tebaoflex.com or WhatsApp +86 185 9591 3361.
Your length (m) | Order designation | Cores × mm² / AWG | AWG ≈ | Outer Ø min mm | Outer Ø max mm | Copper kg/km | Weight ≈ kg/km | Min. bend R mm | Series
| UL 2651 10-Way (12.7 mm wide) | 10×28 AWG | 28 | 11.7 | 12.7 | 8 | 19 | 38 | 300 V 105 °C 1.27 mm (.050") Pitch 28 AWG Flat Ribbon (UL 2651, 10–64 Ways)
| UL 2651 14-Way (17.8 mm wide) | 14×28 AWG | 28 | 16.4 | 17.8 | 11 | 27 | 53 | 300 V 105 °C 1.27 mm (.050") Pitch 28 AWG Flat Ribbon (UL 2651, 10–64 Ways)
| UL 2651 16-Way (20.3 mm wide) | 16×28 AWG | 28 | 18.7 | 20.3 | 12 | 30 | 61 | 300 V 105 °C 1.27 mm (.050") Pitch 28 AWG Flat Ribbon (UL 2651, 10–64 Ways)
| UL 2651 20-Way (25.4 mm wide) | 20×28 AWG | 28 | 23.4 | 25.4 | 16 | 38 | 76 | 300 V 105 °C 1.27 mm (.050") Pitch 28 AWG Flat Ribbon (UL 2651, 10–64 Ways)
| UL 2651 26-Way (33.0 mm wide) | 26×28 AWG | 28 | 30.4 | 33 | 20 | 49 | 99 | 300 V 105 °C 1.27 mm (.050") Pitch 28 AWG Flat Ribbon (UL 2651, 10–64 Ways)
| UL 2651 34-Way (43.2 mm wide) | 34×28 AWG | 28 | 39.7 | 43.2 | 27 | 65 | 130 | 300 V 105 °C 1.27 mm (.050") Pitch 28 AWG Flat Ribbon (UL 2651, 10–64 Ways)
| UL 2651 40-Way (50.8 mm wide) | 40×28 AWG | 28 | 46.7 | 50.8 | 32 | 76 | 152 | 300 V 105 °C 1.27 mm (.050") Pitch 28 AWG Flat Ribbon (UL 2651, 10–64 Ways)
| UL 2651 50-Way (63.5 mm wide) | 50×28 AWG | 28 | 58.4 | 63.5 | 40 | 95 | 190 | 300 V 105 °C 1.27 mm (.050") Pitch 28 AWG Flat Ribbon (UL 2651, 10–64 Ways)
| UL 2651 60-Way (76.2 mm wide) | 60×28 AWG | 28 | 70.1 | 76.2 | 48 | 114 | 229 | 300 V 105 °C 1.27 mm (.050") Pitch 28 AWG Flat Ribbon (UL 2651, 10–64 Ways)
| UL 2651 64-Way (81.3 mm wide) | 64×28 AWG | 28 | 74.8 | 81.3 | 51 | 122 | 244 | 300 V 105 °C 1.27 mm (.050") Pitch 28 AWG Flat Ribbon (UL 2651, 10–64 Ways)
Dimensions and weights are typical values per UL 758 Style 2651 · CSA AWM I A (105 °C, 300 V, FT1). Minimum fixed bending radius shown is 3 × OD.

## Electrical & current ratings
UL AWM 2651 Flat Ribbon Cable – Electrical & current ratings (1)
TEBAOFLEX ¦ https://tebaoflex.com/cables/ul-awm-2651-flat-ribbon-cable/ ¦ Data revision 2026-10-20
Typical values for this cable type, based on UL 758 Style 2651 · CSA AWM I A (105 °C, 300 V, FT1). Values for your order are confirmed in the quotation.
Cross-section mm² | AWG ≈ | Max. DC resistance 20 °C, Ω/km | Single wire in air 30 °C, A | Multi-core bundle 30 °C, A
0.08 | 28 | 248 | 1.5 | 1.2
Current ratings at 30 °C ambient in free air. Apply temperature and bundle grouping factors per applicable equipment standard.

## Technical data
UL AWM 2651 Flat Ribbon Cable – Technical data
TEBAOFLEX ¦ https://tebaoflex.com/cables/ul-awm-2651-flat-ribbon-cable/ ¦ Data revision 2026-10-20
Typical values for this cable type, based on UL 758 Style 2651 · CSA AWM I A (105 °C, 300 V, FT1). Values for your order are confirmed in the quotation.
Group | Parameter | Value
Key data | Voltage rating | 300 V RMS (UL AWM Style 2651 & CSA AWM I A)
Key data | Temp. rating | −20…+105 °C (UL 2651 & CSA AWM I A (+105 °C))
Key data | Conductor pitch | 1.27 ± 0.05 mm (0.050 inch centres for 2.54 mm IDC)
Key data | Impedance (Z0) | 105 Ω (G-S-G) (≈ 45 pF/m · propagation delay 4.6 ns/m)
Key data | Flame rating | UL VW-1 / FT1 (Vertical flame test compliant)
Key data | Ways & gauge | 6–64W · 28 AWG (7/36 (7×0.127 mm) stranded tinned Cu)
Electrical | Rated voltage | 300 V RMS
Electrical | Dielectric withstand voltage | 2000 V AC for 1 min · 2500 V AC spark test
Electrical | Characteristic impedance (G-S-G) | 105 Ω ± 10 % (at 1 MHz, Ground-Signal-Ground)
Electrical | Capacitance & propagation delay | ≈ 45 pF/m (G-S-G at 1 MHz) · ≈ 4.6 ns/m · inductance ≈ 0.50 µH/m
Electrical | Max. DC conductor resistance (20 °C) | 28 AWG (7/36): ≤ 216 Ω/km
Thermal | Temperature rating | −20 °C to +105 °C continuous
Thermal | Short-circuit / solder heat | +150 °C to +250 °C (5 s)
Mechanical | Conductor pitch (centre-to-centre) | 1.27 ± 0.05 mm (0.050 ± 0.002 in)
Mechanical | Cable thickness | 0.89 ± 0.08 mm (0.035 ± 0.003 in) · insulation wall 0.25 mm (10 mil) nominal
Mechanical | Folding & breakout | Folds flat for 90° chassis turns and zips apart cleanly between webs for discrete termination
Resistance | Flame retardance | UL 1581 VW-1 vertical wire flame test & CSA C22.2 FT1
Resistance | Chemical & moisture resistance | Resistant to oils, weak acids, alkalis and moisture
Standards | UL AWM style | UL 758 Appliance Wiring Material Style 2651 (105 °C, 300 V, VW-1)
Standards | CSA certification | CSA C22.2 No. 210 AWM Class I Group A (105 °C, 300 V, FT1)
Standards | Connector compatibility | Fits all IEC 60603-13 / MIL-DTL-24308 1.27 mm IDC ribbon connectors
Standards | RoHS & REACH | 2011/65/EU (RoHS 2) & EC 1907/2006 compliant
Identification | Web colour & polarity mark | Grey PVC web with Red edge stripe on Conductor 1 (or 10-colour EIA rainbow sequence)
Identification | Surface marking | E-File AWM STYLE 2651 105C 300V VW-1 28AWG CSA I A 105C 300V FT1 TEBAOFLEX
Identification | Customs tariff (HS) | 8544.49 (insulated conductors ≤ 1000 V)

## Construction
UL AWM 2651 Flat Ribbon Cable – Construction
TEBAOFLEX ¦ https://tebaoflex.com/cables/ul-awm-2651-flat-ribbon-cable/ ¦ Data revision 2026-10-20
Typical values for this cable type, based on UL 758 Style 2651 · CSA AWM I A (105 °C, 300 V, FT1). Values for your order are confirmed in the quotation.
No. | Layer | Material | Reference
1 | 28 AWG (7/36) tinned copper | Parallel 7×0.127 mm (0.08–0.09 mm²) stranded tinned annealed copper conductors per ASTM B33 | ASTM B33 · UL 758
2 | 1.27 mm (.050") pitch PVC web | Co-extruded 105 °C PVC insulation (0.25 mm min. wall) with tear-grooves allowing clean zip-separation for discrete breakout | UL 758 Style 2651
3 | Grey PVC surface + red Pin-1 stripe | Precision 0.89 ± 0.08 mm flat profile in slate grey with a permanent red edge polarity stripe on Conductor No. 1 | UL 1581 VW-1 · CSA FT1
| UL 2651 Standard Grey PVC + Red Pin-1 Edge (6 to 64 Ways, 28 AWG) | 1.27 mm (.050") pitch flat ribbon cable for 2.54 mm (.100") 2-row IDC sockets and D-Sub connectors
| UL 2651 Rainbow Colour-Coded Flat Ribbon (10 to 64 Ways, 28 AWG) | 10-colour repeating EIA resistor-code extruded PVC ribbon for easy visual pin tracing during breakout

## Quality and supply
UL AWM 2651 Flat Ribbon Cable – Testing, approvals and supply
TEBAOFLEX ¦ https://tebaoflex.com/cables/ul-awm-2651-flat-ribbon-cable/ ¦ Data revision 2026-10-20
Typical values for this cable type, based on UL 758 Style 2651 · CSA AWM I A (105 °C, 300 V, FT1). Values for your order are confirmed in the quotation.
Item | Detail | Frequency / scope
Routine test | AC dielectric voltage test — 2.0 kV AC (50/60 Hz) | Every manufactured length
Routine test | Conductor DC resistance — IEC 60228 / ASTM (tinned copper) | Every manufactured length
Sample test | Flame propagation test — IEC 60332-1-2 / UL VW-1 / ISO 6722-1 | Per production batch
Type test | Insulation & sheath material physical properties — UL 758 Style 2651 · CSA AWM I A (105 °C, 300 V, FT1) | Type approval
Standard / approval | UL 758 Style 2651 · CSA AWM I A (105 °C, 300 V, FT1)
Standard / approval | CE · RoHS 2 (2011/65/EU) · REACH
Company certificate | VDE
Company certificate | UL
Company certificate | cUL
Company certificate | CE
Company certificate | KTL
Company certificate | MSHA
Company certificate | MA
Company certificate | ISO 9001
Company certificate | ISO 14001
Company certificate | ISO 45001
Sheath marking | AWM STYLE 2651 105C 300V VW-1 28AWG CSA I A FT1 TEBAOFLEX
Supply | Delivery form: Export wooden drums, reels or coils, cut-to-length on request
Supply | Packaging: Heat-treated ISPM-15 timber drums or spools with sealed ends
Supply | Conductor / colour options: Custom core counts, stripe combinations or cut harnesses on request