## Request a quote
Request a quotation for UL AWM 3257
Application engineer · high-temperature, ignition & UHV cables
Enter the length you need next to each size in the Sizes sheet (column A) and send this file to:
Email: info@tebaoflex.com
WhatsApp / phone: +86 185 9591 3361
Online quote form: https://tebaoflex.com/cables/ul-3257-high-voltage-silicone-ignition-wire/#template-selection
An application engineer replies within 2 business hours.

## Sizes
UL AWM 3257 High-Voltage Silicone Ignition Wire – Dimensions & weights (8)
TEBAOFLEX ¦ https://tebaoflex.com/cables/ul-3257-high-voltage-silicone-ignition-wire/ ¦ Data revision 2026-10-20
Typical values for this cable type, based on UL 758 AWM Style 3257. Values for your order are confirmed in the quotation.
Enter the length you need next to each size and send this file to info@tebaoflex.com or WhatsApp +86 185 9591 3361.
Your length (m) | Order designation | Cross-section / size | Conductor build | Wall ≈ mm | Outer Ø ≈ mm | Metal kg/km | Weight ≈ kg/km | Min. bend R fixed mm | Series
| UL 3257 24 AWG | 24 AWG (0.20 mm²) | 7×0.20 mm Ni-Cu | 1.14 | 2.9 | 2 | 11 | 17 | Standard UL AWM 3257 configurations
| UL 3257 22 AWG | 22 AWG (0.35 mm²) | 7×0.25 mm Ni-Cu | 1.14 | 3.1 | 3.4 | 13 | 19 | Standard UL AWM 3257 configurations
| UL 3257 20 AWG | 20 AWG (0.52 mm²) | 19×0.19 mm Ni-Cu | 1.14 | 3.3 | 5.2 | 16 | 20 | Standard UL AWM 3257 configurations
| UL 3257 18 AWG | 18 AWG (0.82 mm²) | 19×0.235 mm Ni-Cu | 1.14 | 3.6 | 8.2 | 20 | 22 | Standard UL AWM 3257 configurations
| UL 3257 16 AWG | 16 AWG (1.31 mm²) | 19×0.30 mm Ni-Cu | 1.14 | 3.9 | 13 | 26 | 23 | Standard UL AWM 3257 configurations
| UL 3257 14 AWG | 14 AWG (2.08 mm²) | 19×0.37 mm Ni-Cu | 1.14 | 4.3 | 20.5 | 35 | 26 | Standard UL AWM 3257 configurations
| UL 3257 12 AWG | 12 AWG (3.31 mm²) | 19×0.47 mm Ni-Cu | 1.14 | 4.8 | 32.5 | 49 | 29 | Standard UL AWM 3257 configurations
| UL 3257 10 AWG | 10 AWG (5.26 mm²) | 37×0.43 mm Ni-Cu | 1.14 | 5.4 | 51.5 | 71 | 32 | Standard UL AWM 3257 configurations
Outer diameters and weights are nominal engineering values for UL AWM 3257 subject to standard manufacturing tolerances per UL 758 AWM Style 3257.

## Electrical & rating data
UL AWM 3257 High-Voltage Silicone Ignition Wire – Electrical & rating data (8)
TEBAOFLEX ¦ https://tebaoflex.com/cables/ul-3257-high-voltage-silicone-ignition-wire/ ¦ Data revision 2026-10-20
Typical values for this cable type, based on UL 758 AWM Style 3257. Values for your order are confirmed in the quotation.
Configuration | Max. DC R @ 20 °C Ω/km | Primary rating (A or kV) | Derated / AC rating | Dielectric test V AC rms
UL 3257 24 AWG (24 AWG (0.20 mm²)) | 88 | 10 | 4 | 15000
UL 3257 22 AWG (22 AWG (0.35 mm²)) | 54 | 10 | 4 | 15000
UL 3257 20 AWG (20 AWG (0.52 mm²)) | 34.6 | 12 | 5 | 15000
UL 3257 18 AWG (18 AWG (0.82 mm²)) | 21.8 | 15 | 7 | 15000
UL 3257 16 AWG (16 AWG (1.31 mm²)) | 13.7 | 15 | 7 | 15000
UL 3257 14 AWG (14 AWG (2.08 mm²)) | 8.6 | 15 | 7 | 15000
UL 3257 12 AWG (12 AWG (3.31 mm²)) | 5.4 | 15 | 7 | 15000
UL 3257 10 AWG (10 AWG (5.26 mm²)) | 3.4 | 15 | 7 | 15000
Electrical resistance at +20 °C and dielectric withstand voltages verified per UL 758 AWM Style 3257.

## Technical data
UL AWM 3257 High-Voltage Silicone Ignition Wire – Technical data
TEBAOFLEX ¦ https://tebaoflex.com/cables/ul-3257-high-voltage-silicone-ignition-wire/ ¦ Data revision 2026-10-20
Typical values for this cable type, based on UL 758 AWM Style 3257. Values for your order are confirmed in the quotation.
Group | Parameter | Value
Key data | Rated voltage | 2500 V DC (UL 3257 · 15–25 kV spark pulse)
Key data | Temperature | -60…+250 °C (UL 3257 +250 °C continuous)
Key data | Conductor | Ni-Cu / Ag-Cu (Nickel- or silver-plated copper)
Key data | Wall thickness | ≥ 1.14 mm (45 mil min. extruded VMQ wall)
Key data | Spark test | 15 kV AC rms (100 % in-line dielectric check)
Key data | Size range | 24 to 10 AWG (0.20 to 5.26 mm² single-core)
Electrical | UL rated voltage | 2500 V DC continuous
Electrical | High-voltage ignition pulse | Up to 15 kV – 25 kV peak spark pulse
Electrical | Dielectric withstand test | 6000 V AC rms (dielectric) · 15 kV spark
Electrical | Volume resistivity | ≥ 10¹⁴ Ω·cm at +20 °C
Thermal | UL continuous temperature | -60 °C to +250 °C
Thermal | Short-term thermal peak | +280 °C intermittent excursion
Thermal | Low-temperature flexibility | -60 °C cold-bend compliant
Mechanical | Conductor gauge range | 24 AWG to 10 AWG (0.20 to 5.26 mm²)
Mechanical | Minimum insulation thickness | 45 mil (1.14 mm) per UL 758 Style 3257
Mechanical | Min. bending radius | 5 × overall wire diameter (fixed)
Resistance | Flame test | UL Horizontal & UL VW-1 flame retardant
Resistance | Ozone & corona resistance | Resists ozone, corona, and moisture
Resistance | Halogen-free compound | Zero halogens per IEC 60754-1/2
Standards | Appliance wire standard | UL 758 AWM Style 3257
Standards | Conductor standard | ASTM B355 Class 27 / Class 10 Ni-Cu
Standards | RoHS & REACH | RoHS 3 & REACH compliant
Identification | Standard colours | Red-brown, white, black, orange, yellow
Identification | Surface legend | TEBAOFLEX AWM STYLE 3257 250C 2500VDC VW-1
Identification | Customs tariff (HS) | 8544.49

## Construction
UL AWM 3257 High-Voltage Silicone Ignition Wire – Construction
TEBAOFLEX ¦ https://tebaoflex.com/cables/ul-3257-high-voltage-silicone-ignition-wire/ ¦ Data revision 2026-10-20
Typical values for this cable type, based on UL 758 AWM Style 3257. Values for your order are confirmed in the quotation.
No. | Layer | Material | Reference
1 | Nickel-plated copper conductor | Stranded 27 % nickel-plated annealed copper (ASTM B355) or silver-plated copper (24–10 AWG)
2 | Conductor barrier interface | Clean-stripping separator interface over stranded Ni-Cu core
3 | +250 °C silicone rubber wall | Extruded heat-stabilised silicone rubber (45 mil / 1.14 mm to 2.0 mm wall)
4 | Corona-resistant outer skin | Homogeneous arc- and ozone-resistant silicone surface
| UL 3257 Standard (1.14 mm wall) | 2500 V DC continuous / 15 kV pulse ignition wire with 45 mil +250 °C silicone wall
| UL 3257 Heavy Wall (1.8–2.2 mm) | Enhanced 20–25 kV pulse ignition lead for high-energy spark electrodes at +250 °C

## Quality and supply
UL AWM 3257 High-Voltage Silicone Ignition Wire – Testing, approvals and supply
TEBAOFLEX ¦ https://tebaoflex.com/cables/ul-3257-high-voltage-silicone-ignition-wire/ ¦ Data revision 2026-10-20
Typical values for this cable type, based on UL 758 AWM Style 3257. Values for your order are confirmed in the quotation.
Item | Detail | Frequency / scope
Routine test | Dielectric spark / high-voltage withstand test — 100 % in-line spark and AC/DC dielectric withstand per UL 758 AWM Style 3257 | Every manufactured length
Routine test | Conductor DC resistance & continuity check — Within maximum 20 °C resistance limit specified for UL AWM 3257 | Every spool or drum length
Sample test | Thermal ageing & dimensional verification — Wall thickness, concentricity and post-ageing elongation per UL 758 AWM Style 3257 | Per production batch
Type test | Flame, outgassing or high-temperature endurance — Qualified to UL 758 AWM Style 3257 thermal and environmental performance criteria | Type qualification
Standard / approval | UL 758 AWM Style 3257
Standard / approval | CE (2014/35/EU) & RoHS 3 (2015/863/EU) Compliant
Standard / approval | REACH SVHC & Halogen/Asbestos Compliance Verified
Company certificate | VDE
Company certificate | UL
Company certificate | cUL
Company certificate | CE
Company certificate | KTL
Company certificate | MSHA
Company certificate | MA
Company certificate | ISO 9001
Company certificate | ISO 14001
Company certificate | ISO 45001
Sheath marking | TEBAOFLEX E-FILE AWM STYLE 3257 18 AWG 250C 2500VDC VW-1
Supply | Delivery form: Precision spools, coils or export wooden drums
Supply | Standard lengths: 50 m · 100 m · 500 m · 1000 m (or cut harnesses)
Supply | MOQ: 100 m (stock sizes) · 300–500 m (custom build)
Supply | Lead time: 2–4 weeks ex-works
Supply | Incoterms: EXW, FOB, CIF, DAP