## Request a quote
Request a quotation for UL AWM 3304 / 3573
Application engineer · high-temperature, ignition & UHV cables
Enter the length you need next to each size in the Sizes sheet (column A) and send this file to:
Email: info@tebaoflex.com
WhatsApp / phone: +86 185 9591 3361
Online quote form: https://tebaoflex.com/cables/fiberglass-reinforced-silicone-ignition-wire/#template-selection
An application engineer replies within 2 business hours.

## Sizes
UL AWM 3304 / 3573 Fiberglass-Reinforced Silicone Ignition Wire – Dimensions & weights (9)
TEBAOFLEX ¦ https://tebaoflex.com/cables/fiberglass-reinforced-silicone-ignition-wire/ ¦ Data revision 2026-10-20
Typical values for this cable type, based on UL 758 AWM Style 3304 & Style 3573. Values for your order are confirmed in the quotation.
Enter the length you need next to each size and send this file to info@tebaoflex.com or WhatsApp +86 185 9591 3361.
Your length (m) | Order designation | Cross-section / size | Conductor build | Wall ≈ mm | Outer Ø ≈ mm | Metal kg/km | Weight ≈ kg/km | Min. bend R fixed mm | Series
| UL 3304 20 AWG (10 kV) | 20 AWG (0.52 mm²) | 19×0.19 mm Ni-Cu | 1.2 | 3.8 | 5.2 | 21 | 23 | Standard UL AWM 3304 / 3573 configurations
| UL 3304 18 AWG (10 kV) | 18 AWG (0.82 mm²) | 19×0.235 mm Ni-Cu | 1.2 | 4.1 | 8.2 | 26 | 25 | Standard UL AWM 3304 / 3573 configurations
| UL 3304 16 AWG (10 kV) | 16 AWG (1.31 mm²) | 19×0.30 mm Ni-Cu | 1.25 | 4.5 | 13 | 33 | 27 | Standard UL AWM 3304 / 3573 configurations
| UL 3304 14 AWG (10 kV) | 14 AWG (2.08 mm²) | 19×0.37 mm Ni-Cu | 1.3 | 5 | 20.5 | 44 | 30 | Standard UL AWM 3304 / 3573 configurations
| UL 3573 18 AWG (15 kV) | 18 AWG (0.82 mm²) | 19×0.235 mm Ni-Cu | 1.85 | 5.5 | 8.2 | 42 | 33 | Standard UL AWM 3304 / 3573 configurations
| UL 3573 16 AWG (15 kV) | 16 AWG (1.31 mm²) | 19×0.30 mm Ni-Cu | 1.85 | 5.8 | 13 | 49 | 35 | Standard UL AWM 3304 / 3573 configurations
| UL 3573 18 AWG (25 kV) | 18 AWG (0.82 mm²) | 19×0.235 mm Ni-Cu | 2.45 | 6.8 | 8.2 | 62 | 41 | Standard UL AWM 3304 / 3573 configurations
| UL 3573 16 AWG (25 kV) | 16 AWG (1.31 mm²) | 19×0.30 mm Ni-Cu | 2.45 | 7.1 | 13 | 70 | 43 | Standard UL AWM 3304 / 3573 configurations
| UL 3573 14 AWG (25 kV) | 14 AWG (2.08 mm²) | 19×0.37 mm Ni-Cu | 2.5 | 7.6 | 20.5 | 84 | 46 | Standard UL AWM 3304 / 3573 configurations
Outer diameters and weights are nominal engineering values for UL AWM 3304 / 3573 subject to standard manufacturing tolerances per UL 758 AWM Style 3304 & Style 3573.

## Electrical & rating data
UL AWM 3304 / 3573 Fiberglass-Reinforced Silicone Ignition Wire – Electrical & rating data (9)
TEBAOFLEX ¦ https://tebaoflex.com/cables/fiberglass-reinforced-silicone-ignition-wire/ ¦ Data revision 2026-10-20
Typical values for this cable type, based on UL 758 AWM Style 3304 & Style 3573. Values for your order are confirmed in the quotation.
Configuration | Max. DC R @ 20 °C Ω/km | Primary rating (A or kV) | Derated / AC rating | Dielectric test V AC rms
UL 3304 20 AWG (10 kV) (20 AWG (0.52 mm²)) | 34.6 | 10 | 4 | 20000
UL 3304 18 AWG (10 kV) (18 AWG (0.82 mm²)) | 21.8 | 10 | 4 | 20000
UL 3304 16 AWG (10 kV) (16 AWG (1.31 mm²)) | 13.7 | 10 | 4 | 20000
UL 3304 14 AWG (10 kV) (14 AWG (2.08 mm²)) | 8.6 | 10 | 4 | 20000
UL 3573 18 AWG (15 kV) (18 AWG (0.82 mm²)) | 21.8 | 15 | 7 | 30000
UL 3573 16 AWG (15 kV) (16 AWG (1.31 mm²)) | 13.7 | 15 | 7 | 30000
UL 3573 18 AWG (25 kV) (18 AWG (0.82 mm²)) | 21.8 | 25 | 11 | 35000
UL 3573 16 AWG (25 kV) (16 AWG (1.31 mm²)) | 13.7 | 25 | 11 | 35000
UL 3573 14 AWG (25 kV) (14 AWG (2.08 mm²)) | 8.6 | 25 | 11 | 35000
Electrical resistance at +20 °C and dielectric withstand voltages verified per UL 758 AWM Style 3304 & Style 3573.

## Technical data
UL AWM 3304 / 3573 Fiberglass-Reinforced Silicone Ignition Wire – Technical data
TEBAOFLEX ¦ https://tebaoflex.com/cables/fiberglass-reinforced-silicone-ignition-wire/ ¦ Data revision 2026-10-20
Typical values for this cable type, based on UL 758 AWM Style 3304 & Style 3573. Values for your order are confirmed in the quotation.
Group | Parameter | Value
Key data | Rated voltage | 10 to 25 kV DC (UL 3304 (10 kV) · 3573 (15–25 kV))
Key data | Temperature | -60…+200 °C (UL continuous · +250 °C glass peak)
Key data | Conductor | Sn-Cu / Ni-Cu (22 to 10 AWG stranded copper)
Key data | Dielectric | Extruded HV VMQ (45 to 95 mil silicone rubber wall)
Key data | Outer armour | Varnished glass (Abrasion-resistant E-glass braid)
Key data | Flame rating | UL VW-1 / FT1 (Vertical flame retardant pass)
Electrical | Rated voltage (UL 3304) | 10,000 V DC / 3,500 V AC rms
Electrical | Rated voltage (UL 3573) | 15,000 V to 25,000 V DC / 10,000 V AC
Electrical | In-line spark test voltage | 20 kV AC (Style 3304) · 35 kV AC (Style 3573)
Electrical | Dielectric breakdown | ≥ 30 kV DC (3304) · ≥ 45 kV DC (3573)
Thermal | UL continuous temperature | -60 °C to +200 °C
Thermal | Radiant heat peak (glass braid) | Up to +250 °C (nickel-plated copper core)
Thermal | Cold bend endurance | -60 °C for 4 h without dielectric cracking
Mechanical | Conductor size range | 22 AWG to 10 AWG (0.35 to 5.26 mm²)
Mechanical | Silicone insulation wall | 1.14 mm (45 mil) to 2.41 mm (95 mil)
Mechanical | Min. bending radius | 6 × overall diameter (fixed harness)
Resistance | Flame test | UL VW-1 / CSA FT1 vertical flame pass
Resistance | Corona & ozone resistance | High resistance to HV corona & ozone
Resistance | Cut-through & abrasion | Reinforced by saturated E-glass outer braid
Standards | UL AWM styles | UL 758 Style 3304 & Style 3573
Standards | Conductor specification | ASTM B33 (Sn-Cu) / ASTM B355 (Ni-Cu)
Standards | RoHS & REACH | RoHS 3 & REACH compliant
Identification | Standard braid colours | White with red/black tracer, red-brown, black
Identification | Surface / tag legend | TEBAOFLEX AWM 3304/3573 200C 10KV-25KV VW-1
Identification | Customs tariff (HS) | 8544.49

## Construction
UL AWM 3304 / 3573 Fiberglass-Reinforced Silicone Ignition Wire – Construction
TEBAOFLEX ¦ https://tebaoflex.com/cables/fiberglass-reinforced-silicone-ignition-wire/ ¦ Data revision 2026-10-20
Typical values for this cable type, based on UL 758 AWM Style 3304 & Style 3573. Values for your order are confirmed in the quotation.
No. | Layer | Material | Reference
1 | High-temperature copper conductor | Stranded tinned copper (up to +180 °C) or 27 % nickel-plated copper (ASTM B355, +200/+250 °C)
2 | Extruded HV silicone dielectric | Void-free high-voltage silicone rubber (1.14 mm to 2.41 mm radial wall)
3 | E-glass fibre reinforcement braid | Tightly braided continuous-filament E-glass yarn over silicone core
4 | High-temperature saturant finish | Silicone-resin or PTFE saturant over E-glass braid
| UL Style 3304 (10 kV DC) | 200 °C, 10 kV DC (3.5 kV AC) silicone + glass braid wire for commercial gas appliances
| UL Style 3573 (15–25 kV DC) | 200 °C, 15 kV to 25 kV DC heavy-wall silicone + glass braid wire for industrial burner igniters

## Quality and supply
UL AWM 3304 / 3573 Fiberglass-Reinforced Silicone Ignition Wire – Testing, approvals and supply
TEBAOFLEX ¦ https://tebaoflex.com/cables/fiberglass-reinforced-silicone-ignition-wire/ ¦ Data revision 2026-10-20
Typical values for this cable type, based on UL 758 AWM Style 3304 & Style 3573. Values for your order are confirmed in the quotation.
Item | Detail | Frequency / scope
Routine test | Dielectric spark / high-voltage withstand test — 100 % in-line spark and AC/DC dielectric withstand per UL 758 AWM Style 3304 & Style 3573 | Every manufactured length
Routine test | Conductor DC resistance & continuity check — Within maximum 20 °C resistance limit specified for UL AWM 3304 / 3573 | Every spool or drum length
Sample test | Thermal ageing & dimensional verification — Wall thickness, concentricity and post-ageing elongation per UL 758 AWM Style 3304 & Style 3573 | Per production batch
Type test | Flame, outgassing or high-temperature endurance — Qualified to UL 758 AWM Style 3304 & Style 3573 thermal and environmental performance criteria | Type qualification
Standard / approval | UL 758 AWM Style 3304 & Style 3573
Standard / approval | CE (2014/35/EU) & RoHS 3 (2015/863/EU) Compliant
Standard / approval | REACH SVHC & Halogen/Asbestos Compliance Verified
Company certificate | VDE
Company certificate | UL
Company certificate | cUL
Company certificate | CE
Company certificate | KTL
Company certificate | MSHA
Company certificate | MA
Company certificate | ISO 9001
Company certificate | ISO 14001
Company certificate | ISO 45001
Sheath marking | TEBAOFLEX E-FILE AWM STYLE 3304/3573 16 AWG 200C 25KV DC VW-1
Supply | Delivery form: Precision spools, coils or export wooden drums
Supply | Standard lengths: 50 m · 100 m · 500 m · 1000 m (or cut harnesses)
Supply | MOQ: 100 m (stock sizes) · 300–500 m (custom build)
Supply | Lead time: 2–4 weeks ex-works
Supply | Incoterms: EXW, FOB, CIF, DAP