## Request a quote
Request a quotation for UL AWM 5170
Application engineer · high-temperature, ignition & UHV cables
Enter the length you need next to each size in the Sizes sheet (column A) and send this file to:
Email: info@tebaoflex.com
WhatsApp / phone: +86 185 9591 3361
Online quote form: https://tebaoflex.com/cables/ul-awm-5170-450-c-mica-tape-and-glass-braid-high-temperature-appliance-wire/#template-selection
An application engineer replies within 2 business hours.

## Sizes
UL AWM 5170 450°C Mica-Tape and Glass-Braid High-Temperature – Dimensions & weights (10)
TEBAOFLEX ¦ https://tebaoflex.com/cables/ul-awm-5170-450-c-mica-tape-and-glass-braid-high-temperature-appliance-wire/ ¦ Data revision 2026-10-20
Typical values for this cable type, based on UL 758 AWM Style 5170 (450 °C, 600 V AC). Values for your order are confirmed in the quotation.
Enter the length you need next to each size and send this file to info@tebaoflex.com or WhatsApp +86 185 9591 3361.
Your length (m) | Order designation | Cross-section / size | Conductor build | Wall ≈ mm | Outer Ø ≈ mm | Metal kg/km | Weight ≈ kg/km | Min. bend R fixed mm | Series
| UL 5170 1×0.35 (22 AWG) | 0.35 mm² (22 AWG) | 7×0.25 mm 27% Ni-Cu | 0.85 | 2.5 | 3.4 | 10.5 | 15 | Standard UL AWM 5170 configurations
| UL 5170 1×0.52 (20 AWG) | 0.52 mm² (20 AWG) | 10×0.25 mm 27% Ni-Cu | 0.85 | 2.7 | 5.2 | 13 | 16 | Standard UL AWM 5170 configurations
| UL 5170 1×0.82 (18 AWG) | 0.82 mm² (18 AWG) | 16×0.25 mm 27% Ni-Cu | 0.9 | 3 | 8.2 | 17.5 | 18 | Standard UL AWM 5170 configurations
| UL 5170 1×1.31 (16 AWG) | 1.31 mm² (16 AWG) | 26×0.25 mm 27% Ni-Cu | 0.9 | 3.3 | 13 | 24 | 20 | Standard UL AWM 5170 configurations
| UL 5170 1×2.08 (14 AWG) | 2.08 mm² (14 AWG) | 41×0.25 mm 27% Ni-Cu | 0.95 | 3.8 | 20.5 | 34 | 23 | Standard UL AWM 5170 configurations
| UL 5170 1×3.31 (12 AWG) | 3.31 mm² (12 AWG) | 65×0.25 mm 27% Ni-Cu | 0.95 | 4.3 | 32.5 | 48 | 26 | Standard UL AWM 5170 configurations
| UL 5170 1×5.26 (10 AWG) | 5.26 mm² (10 AWG) | 105×0.25 mm 27% Ni-Cu | 1.05 | 5.1 | 51.5 | 72 | 31 | Standard UL AWM 5170 configurations
| UL 5170 1×8.37 (8 AWG) | 8.37 mm² (8 AWG) | 133×0.28 mm 27% Ni-Cu | 1.15 | 6.3 | 82 | 112 | 38 | Standard UL AWM 5170 configurations
| UL 5170 1×13.3 (6 AWG) | 13.3 mm² (6 AWG) | 133×0.36 mm 27% Ni-Cu | 1.25 | 7.6 | 130 | 172 | 46 | Standard UL AWM 5170 configurations
| UL 5170 1×21.2 (4 AWG) | 21.2 mm² (4 AWG) | 133×0.45 mm 27% Ni-Cu | 1.4 | 9.2 | 208 | 265 | 55 | Standard UL AWM 5170 configurations
Outer diameters and weights are nominal engineering values for UL AWM 5170 subject to standard manufacturing tolerances per UL 758 AWM Style 5170 (450 °C, 600 V AC).

## Electrical & rating data
UL AWM 5170 450°C Mica-Tape and Glass-Braid High-Temperature – Electrical & rating data (10)
TEBAOFLEX ¦ https://tebaoflex.com/cables/ul-awm-5170-450-c-mica-tape-and-glass-braid-high-temperature-appliance-wire/ ¦ Data revision 2026-10-20
Typical values for this cable type, based on UL 758 AWM Style 5170 (450 °C, 600 V AC). Values for your order are confirmed in the quotation.
Configuration | Max. DC R @ 20 °C Ω/km | Primary rating (A or kV) | Derated / AC rating | Dielectric test V AC rms
1×0.35 mm² (22 AWG) | 62 | 9 | 4 | 2000
1×0.52 mm² (20 AWG) | 40.5 | 12 | 6 | 2000
1×0.82 mm² (18 AWG) | 25.5 | 16 | 8 | 2000
1×1.31 mm² (16 AWG) | 16 | 22 | 11 | 2000
1×2.08 mm² (14 AWG) | 10.1 | 30 | 15 | 2000
1×3.31 mm² (12 AWG) | 6.4 | 40 | 20 | 2000
1×5.26 mm² (10 AWG) | 4 | 55 | 28 | 2000
1×8.37 mm² (8 AWG) | 2.55 | 75 | 38 | 2000
1×13.3 mm² (6 AWG) | 1.6 | 100 | 50 | 2000
1×21.2 mm² (4 AWG) | 1.02 | 135 | 68 | 2000
Electrical resistance at +20 °C and dielectric withstand voltages verified per UL 758 AWM Style 5170 (450 °C, 600 V AC).

## Technical data
UL AWM 5170 450°C Mica-Tape and Glass-Braid High-Temperature – Technical data
TEBAOFLEX ¦ https://tebaoflex.com/cables/ul-awm-5170-450-c-mica-tape-and-glass-braid-high-temperature-appliance-wire/ ¦ Data revision 2026-10-20
Typical values for this cable type, based on UL 758 AWM Style 5170 (450 °C, 600 V AC). Values for your order are confirmed in the quotation.
Group | Parameter | Value
Key data | Rated voltage | 600 V AC (UL 758 Style 5170 / CSA I A/B)
Key data | Temperature | -60…+450 °C (UL +450 °C continuous · +550 °C)
Key data | Conductor | 27 % Ni-Cu / Ni (ASTM B355 Cl. 27 or Nickel 200)
Key data | Insulation | Phlogopite mica (Lapped mica dielectric barrier)
Key data | Outer jacket | Treated E-glass (Silicone/PTFE-saturated braid)
Key data | Flame rating | UL VW-1 / FT1 (Vertical flame test certified)
Electrical | UL / CSA rated voltage | 600 V AC rms
Electrical | Dielectric withstand test | 2,000 V AC rms (1 min) · 6.0 kV spark
Electrical | Conductor conductivity | ~75 % IACS (27 % Ni-Cu) · ~18 % IACS (Ni 200)
Electrical | Insulation resistance (+20 °C) | ≥ 500 MΩ·km dry
Thermal | UL continuous temperature | -60 °C to +450 °C
Thermal | Short-term thermal peak | +500 °C (27 % Ni-Cu) · +550 °C (Ni 200)
Thermal | Initial bake-in note | Organic saturant cures off harmlessly > +300 °C
Mechanical | Conductor size range | 24 AWG to 4/0 AWG (0.20 to 107 mm²)
Mechanical | Composite wall thickness | 0.76 mm (30 mil) to 1.90 mm (75 mil)
Mechanical | Min. bending radius | 6 × overall wire diameter (fixed)
Resistance | Flame test | UL 1581 VW-1 & CSA FT1 vertical flame pass
Resistance | Abrasion & cut-through | Reinforced by saturated E-glass outer braid
Resistance | Halogen-free build | Halogen-free mica & E-glass insulation
Standards | UL / CSA AWM style | UL 758 Style 5170 · CSA AWM I A/B 450 °C
Standards | Conductor specification | ASTM B355 Class 27 / ASTM B160
Standards | RoHS & REACH | Asbestos-free, RoHS 3 & REACH compliant
Identification | Standard colours | Natural tan, white, black, red/blue tracers
Identification | Surface / tag legend | TEBAOFLEX E-FILE AWM STYLE 5170 450C 600V VW-1
Identification | Customs tariff (HS) | 8544.49

## Construction
UL AWM 5170 450°C Mica-Tape and Glass-Braid High-Temperature – Construction
TEBAOFLEX ¦ https://tebaoflex.com/cables/ul-awm-5170-450-c-mica-tape-and-glass-braid-high-temperature-appliance-wire/ ¦ Data revision 2026-10-20
Typical values for this cable type, based on UL 758 AWM Style 5170 (450 °C, 600 V AC). Values for your order are confirmed in the quotation.
No. | Layer | Material | Reference
1 | 27 % nickel-plated copper or pure nickel | Flexible stranded 27 % nickel-coated annealed copper (ASTM B355 Class 27) or pure Nickel 200 (ASTM B160, 24 AWG to 4/0 AWG)
2 | Lapped phlogopite mica tapes | Multiple helically wrapped phlogopite mica tapes bonded with high-temperature silicone elastomer
3 | Continuous-filament E-glass braid | Tightly woven fibreglass outer braid mechanically locking the mica tape layers
4 | Anti-fray high-temp saturant | Heat-cured silicone-resin or PTFE dispersion finish (tan, white, or colour-tracer)
| UL 5170 Ni-Cu 27 % (24–2 AWG) | Standard 27 % nickel-plated copper conductor for lower voltage drop and +450 °C continuous service
| UL 5170 Pure Nickel (24–4 AWG) | Pure Nickel 200 conductor option for extreme thermal cycling and +550 °C peak heat soak

## Quality and supply
UL AWM 5170 450°C Mica-Tape and Glass-Braid High-Temperature – Testing, approvals and supply
TEBAOFLEX ¦ https://tebaoflex.com/cables/ul-awm-5170-450-c-mica-tape-and-glass-braid-high-temperature-appliance-wire/ ¦ Data revision 2026-10-20
Typical values for this cable type, based on UL 758 AWM Style 5170 (450 °C, 600 V AC). Values for your order are confirmed in the quotation.
Item | Detail | Frequency / scope
Routine test | Dielectric spark / high-voltage withstand test — 100 % in-line spark and AC/DC dielectric withstand per UL 758 AWM Style 5170 (450 °C, 600 V AC) | Every manufactured length
Routine test | Conductor DC resistance & continuity check — Within maximum 20 °C resistance limit specified for UL AWM 5170 | Every spool or drum length
Sample test | Thermal ageing & dimensional verification — Wall thickness, concentricity and post-ageing elongation per UL 758 AWM Style 5170 (450 °C, 600 V AC) | Per production batch
Type test | Flame, outgassing or high-temperature endurance — Qualified to UL 758 AWM Style 5170 (450 °C, 600 V AC) thermal and environmental performance criteria | Type qualification
Standard / approval | UL 758 AWM Style 5170 (450 °C, 600 V AC)
Standard / approval | CE (2014/35/EU) & RoHS 3 (2015/863/EU) Compliant
Standard / approval | REACH SVHC & Halogen/Asbestos Compliance Verified
Company certificate | VDE
Company certificate | UL
Company certificate | cUL
Company certificate | CE
Company certificate | KTL
Company certificate | MSHA
Company certificate | MA
Company certificate | ISO 9001
Company certificate | ISO 14001
Company certificate | ISO 45001
Sheath marking | TEBAOFLEX E-FILE AWM STYLE 5170 14 AWG 450C 600V VW-1
Supply | Delivery form: Precision spools, coils or export wooden drums
Supply | Standard lengths: 50 m · 100 m · 500 m · 1000 m (or cut harnesses)
Supply | MOQ: 100 m (stock sizes) · 300–500 m (custom build)
Supply | Lead time: 2–4 weeks ex-works
Supply | Incoterms: EXW, FOB, CIF, DAP