## Request a quote
Request a quotation for Underground Drill Rig PUR Cable
Share your operating voltage, core configuration, and trailing/handler conditions for Underground Drill Rig PUR.
Enter the length you need next to each size in the Sizes sheet (column A) and send this file to:
Email: info@tebaoflex.com
WhatsApp / phone: +86 185 9591 3361
Online quote form: https://tebaoflex.com/cables/pur-power-and-pilot-cable-for-underground-drilling-rigs/#footer-enquiry-section
An application engineer replies within 2 business hours.

## Sizes
PUR Power and Pilot Trailing Cable for Underground Drilling Rigs – Dimensions & weights (12)
TEBAOFLEX ¦ https://tebaoflex.com/cables/pur-power-and-pilot-cable-for-underground-drilling-rigs/ ¦ Data revision 2026-10-21
Typical values for this cable type, based on DIN VDE 0250-812 / EN 50525-2-21 (TMPU). Values for your order are confirmed in the quotation.
Enter the length you need next to each size and send this file to info@tebaoflex.com or WhatsApp +86 185 9591 3361.
Your length (m) | Order designation | Configuration | Phase size mm² | Outer Ø ≈ mm | Copper kg/km | Weight ≈ kg/km | Min. bend R fixed mm | Series
| Underground Drill Rig PUR 3×16+3×16/3E+3×2.5 | 3×16 + 3×16/3E + 3×2.5 | 16 | 27.5 | 715 | 1180 | 165 | Standard Underground Drill Rig PUR configurations
| Underground Drill Rig PUR 3×25+3×16/3E+3×2.5 | 3×25 + 3×16/3E + 3×2.5 | 25 | 31 | 975 | 1520 | 186 | Standard Underground Drill Rig PUR configurations
| Underground Drill Rig PUR 3×35+3×16/3E+3×2.5 | 3×35 + 3×16/3E + 3×2.5 | 35 | 34.2 | 1265 | 1890 | 205 | Standard Underground Drill Rig PUR configurations
| Underground Drill Rig PUR 3×50+3×25/3E+3×2.5 | 3×50 + 3×25/3E + 3×2.5 | 50 | 38.6 | 1790 | 2540 | 232 | Standard Underground Drill Rig PUR configurations
| Underground Drill Rig PUR 3×70+3×35/3E+3×2.5 | 3×70 + 3×35/3E + 3×2.5 | 70 | 43.5 | 2480 | 3380 | 261 | Standard Underground Drill Rig PUR configurations
| Underground Drill Rig PUR 3×95+3×50/3E+3×2.5 | 3×95 + 3×50/3E + 3×2.5 | 95 | 48.8 | 3390 | 4450 | 293 | Standard Underground Drill Rig PUR configurations
| Underground Drill Rig PUR 3×120+3×70/3E+3×2.5 | 3×120 + 3×70/3E + 3×2.5 | 120 | 53.5 | 4320 | 5560 | 321 | Standard Underground Drill Rig PUR configurations
| Underground Drill Rig PUR 3×150+3×70/3E+3×2.5 | 3×150 + 3×70/3E + 3×2.5 | 150 | 58.2 | 5180 | 6640 | 349 | Standard Underground Drill Rig PUR configurations
| Underground Drill Rig PUR 4G35+2×1.5 | 4G35 + 2×1.5 | 35 | 33.8 | 1375 | 1950 | 203 | Standard Underground Drill Rig PUR configurations
| Underground Drill Rig PUR 4G50+2×1.5 | 4G50 + 2×1.5 | 50 | 38.4 | 1950 | 2680 | 230 | Standard Underground Drill Rig PUR configurations
| Underground Drill Rig PUR 4G70+2×2.5 | 4G70 + 2×2.5 | 70 | 43.8 | 2735 | 3620 | 263 | Standard Underground Drill Rig PUR configurations
| Underground Drill Rig PUR 4G95+2×2.5 | 4G95 + 2×2.5 | 95 | 49.5 | 3700 | 4790 | 297 | Standard Underground Drill Rig PUR configurations
Outer diameters and weights are nominal factory values subject to ±5 % manufacturing tolerance per DIN VDE 0250-812 / EN 50525-2-21 (TMPU).

## Electrical & ampacity data
PUR Power and Pilot Trailing Cable for Underground Drilling Rigs – Electrical & ampacity data (12)
TEBAOFLEX ¦ https://tebaoflex.com/cables/pur-power-and-pilot-cable-for-underground-drilling-rigs/ ¦ Data revision 2026-10-21
Typical values for this cable type, based on DIN VDE 0250-812 / EN 50525-2-21 (TMPU). Values for your order are confirmed in the quotation.
Configuration | Max. DC R @ 20 °C Ω/km | Current rating in air (A) | Current rating installed (A) | Mutual C pF/m ≈ | AC test V rms
3×16 + 3×16/3E + 3×2.5 | 1.24 | 93 | 79 | 136 | 3500
3×25 + 3×16/3E + 3×2.5 | 0.799 | 122 | 104 | 151 | 3500
3×35 + 3×16/3E + 3×2.5 | 0.568 | 150 | 128 | 168 | 3500
3×50 + 3×25/3E + 3×2.5 | 0.396 | 187 | 159 | 192 | 3500
3×70 + 3×35/3E + 3×2.5 | 0.279 | 229 | 195 | 226 | 3500
3×95 + 3×50/3E + 3×2.5 | 0.211 | 276 | 235 | 267 | 3500
3×120 + 3×70/3E + 3×2.5 | 0.165 | 319 | 271 | 308 | 3500
3×150 + 3×70/3E + 3×2.5 | 0.132 | 365 | 310 | 358 | 3500
4G35 + 2×1.5 | 0.568 | 150 | 128 | 168 | 3500
4G50 + 2×1.5 | 0.396 | 187 | 159 | 192 | 3500
4G70 + 2×2.5 | 0.279 | 229 | 195 | 226 | 3500
4G95 + 2×2.5 | 0.211 | 276 | 235 | 267 | 3500
Current ratings apply at +30 °C ambient in free air; apply standard derating factors for elevated ambient or drum layers.

## Technical data
PUR Power and Pilot Trailing Cable for Underground Drilling Rigs – Technical data
TEBAOFLEX ¦ https://tebaoflex.com/cables/pur-power-and-pilot-cable-for-underground-drilling-rigs/ ¦ Data revision 2026-10-21
Typical values for this cable type, based on DIN VDE 0250-812 / EN 50525-2-21 (TMPU). Values for your order are confirmed in the quotation.
Group | Parameter | Value
Key data | Rated voltage | 0.6/1 kV (Umax 1.2 kV AC · 1.8 kV DC)
Key data | Conductor | Class 5 Cu (IEC 60228 finely stranded copper)
Key data | Insulation | EPR 3GI3 (+90 °C cross-linked elastomer)
Key data | Outer sheath | PUR TMPU (Halogen-free yellow/orange PUR)
Key data | Operating temp. | -40 to +90 °C (Flexing -25 to +80 °C)
Key data | Min. bend radius | 6×D / 10×D (Fixed 6×D · reeling/trailing 10×D)
Electrical | Rated voltage U0/U | 0.6/1 kV (Umax 1.2 kV)
Electrical | Max. operating DC voltage | 1.8 kV DC
Electrical | AC routine test voltage | 3.5 kV rms / 5 min (power) · 2.0 kV (pilot)
Electrical | Insulation resistance @ 20 °C | ≥ 100 MΩ·km
Thermal | Max. conductor operating temp. | +90 °C continuous
Thermal | Max. short-circuit temperature | +250 °C (max. 5 s)
Thermal | Ambient temp. (mobile / trailing) | -25 °C to +80 °C
Thermal | Ambient temp. (fixed installation) | -40 °C to +80 °C
Mechanical | Max. permanent tensile load | 20 N/mm² of total copper cross-section
Mechanical | Min. bending radius (fixed) | 6 × cable outer diameter
Mechanical | Min. bending radius (reeling/traili | 10 × cable outer diameter
Mechanical | Abrasion & tear resistance | DIN EN 50363-10-2 TMPU extra-heavy duty
Resistance | Halogen-free & low smoke | IEC 60754-1 / IEC 60754-2 halogen-free PUR
Resistance | Oil & hydraulic fluid resistance | IEC 60811-404 mineral & ester oil resistant
Resistance | Flame retardancy | IEC 60332-1-2 vertical flame test
Resistance | Water & hydrolysis resistance | Ether-based PUR for continuous mine water
Standards | Design basis | DIN VDE 0250-812 / SS 424 14 75 / EN
Standards | Conductor standard | IEC 60228 / DIN EN 60228 Class 5
Standards | Sheath compound standard | DIN EN 50363-10-2 TMPU
Identification | Power core identification | Brown, Black, Grey (+ Green/Yellow or split
Identification | Pilot core identification | White numbered or Red/White control cores
Identification | Outer sheath colour | High-visibility yellow (RAL 1021) or orange

## Construction
PUR Power and Pilot Trailing Cable for Underground Drilling Rigs – Construction
TEBAOFLEX ¦ https://tebaoflex.com/cables/pur-power-and-pilot-cable-for-underground-drilling-rigs/ ¦ Data revision 2026-10-21
Typical values for this cable type, based on DIN VDE 0250-812 / EN 50525-2-21 (TMPU). Values for your order are confirmed in the quotation.
No. | Layer | Material | Reference
1 | Power, earth & pilot conductors | Finely stranded bare or tinned annealed copper, Class 5 per IEC 60228 | IEC 60228 Class 5
2 | Core insulation | Cross-linked ethylene propylene rubber compound 3GI3 (+90 °C) | DIN VDE 0207-20
3 | Inner sheath | Halogen-free elastomeric compound filling core interstices | DIN VDE 0250-812
4 | Outer sheath | Ether-based halogen-free polyurethane TMPU (EN 50363-10-2), high-visibility yellow | EN 50363-10-2 TMPU
| Symmetrical 3+3E+3P | 3 power cores + concentric/split earth + 1–4 pilot cores for Scandinavian/European drill jumbos.
| Underground Drill Rig PUR (4G+P) | 4 main cores (3 phase + full-size PE) + 2–4 pilot cores for mobile tunnel equipment.

## Quality and supply
PUR Power and Pilot Trailing Cable for Underground Drilling Rigs – Testing, approvals and supply
TEBAOFLEX ¦ https://tebaoflex.com/cables/pur-power-and-pilot-cable-for-underground-drilling-rigs/ ¦ Data revision 2026-10-21
Typical values for this cable type, based on DIN VDE 0250-812 / EN 50525-2-21 (TMPU). Values for your order are confirmed in the quotation.
Item | Detail | Frequency / scope
Routine test | AC voltage withstand test — 3.5 kV rms / 5 min on power cores; 2.0 kV on pilot cores | 100 % of drums
Routine test | Conductor DC resistance — Complies with IEC 60228 Class 5 at 20 °C | 100 % of drums
Sample test | PUR sheath tear & abrasion test — EN 50363-10-2 TMPU mechanical & oil immersion | Per production batch
Type test | Halogen acid gas & flame test — IEC 60754-1/2 halogen-free & IEC 60332-1-2 | Qualification
Standard / approval | DIN VDE 0250-812
Standard / approval | EN 50363-10-2 TMPU
Standard / approval | IEC 60754-1/2
Company certificate | VDE
Company certificate | UL
Company certificate | cUL
Company certificate | CE
Company certificate | KTL
Company certificate | MSHA
Company certificate | MA
Company certificate | ISO 9001
Company certificate | ISO 14001
Company certificate | ISO 45001
Sheath marking | TEBAOFLEX Underground Drill Rig PUR 0.6/1 kV
Supply | Delivery form: Fumigated export wooden drums
Supply | Standard drum lengths: 300 m · 500 m · 1000 m (or custom cut
Supply | MOQ: 100 m (stock sizes) · 300 m (custom build)
Supply | Lead time: 3–5 weeks ex-works
Supply | Incoterms: EXW, FOB, CIF, DAP