## Request a quote
Request a quotation for Unrepeatered FIMT Submarine Fibre Cable
Submarine fibre-optic system engineer
Enter the length you need next to each size in the Sizes sheet (column A) and send this file to:
Email: info@tebaoflex.com
WhatsApp / phone: +86 185 9591 3361
Online quote form: https://tebaoflex.com/cables/double-armoured-fibre-in-metal-tube-fimt-unrepeatered-subsea-telecom-cable/#template-selection
An application engineer replies within 2 business hours.

## Sizes
Unrepeatered FIMT Submarine Fibre Cable – Armour grades, fibre counts & mechanical ratings (12)
TEBAOFLEX ¦ https://tebaoflex.com/cables/double-armoured-fibre-in-metal-tube-fimt-unrepeatered-subsea-telecom-cable/ ¦ Data revision 2026-10-20
Typical values for this cable type, based on ITU-T G.972 / ITU-T G.976 / IEC 60794-3. Values for your order are confirmed in the quotation.
Enter the length you need next to each size and send this file to info@tebaoflex.com or WhatsApp +86 185 9591 3361.
Your length (m) | Order designation | Armour Protection Grade | Fibres Count | Nominal OD mm | Weight in air kg/km | Weight in sea kg/km | NTTS kN | UTS kN | Static MBR mm | Series
| UFIMT-LWP-24FO | LWP (Steel Vault + Al Tape + HDPE) | 24 | 14.5 | 390 | 220 | 55 | 90 | 218 | Light Weight Protected (LWP) & Single Armoured (SA) Grades
| UFIMT-LWP-48FO | LWP (Steel Vault + Al Tape + HDPE) | 48 | 15.2 | 430 | 245 | 60 | 95 | 228 | Light Weight Protected (LWP) & Single Armoured (SA) Grades
| UFIMT-SA-24FO | SA (Single Galvanised Wire Armour) | 24 | 21.8 | 1180 | 850 | 85 | 140 | 327 | Light Weight Protected (LWP) & Single Armoured (SA) Grades
| UFIMT-SA-48FO | SA (Single Galvanised Wire Armour) | 48 | 22.4 | 1240 | 895 | 90 | 150 | 336 | Light Weight Protected (LWP) & Single Armoured (SA) Grades
| UFIMT-SA-96FO | SA (Single Galvanised Wire Armour) | 96 | 24 | 1410 | 1020 | 100 | 165 | 360 | Light Weight Protected (LWP) & Single Armoured (SA) Grades
| UFIMT-SA-144FO | SA (Dual FIMT · Single Armour) | 144 | 26.2 | 1650 | 1190 | 110 | 180 | 393 | Light Weight Protected (LWP) & Single Armoured (SA) Grades
| UFIMT-DA-24FO | DA (Double Contra-Helical Armour) | 24 | 31.5 | 2860 | 2120 | 180 | 300 | 473 | Double Armoured (DA) & Rock Armoured (RA) Nearshore Grades
| UFIMT-DA-48FO | DA (Double Contra-Helical Armour) | 48 | 32.2 | 2980 | 2210 | 185 | 310 | 483 | Double Armoured (DA) & Rock Armoured (RA) Nearshore Grades
| UFIMT-DA-72FO | DA (Double Contra-Helical Armour) | 72 | 33 | 3120 | 2310 | 195 | 325 | 495 | Double Armoured (DA) & Rock Armoured (RA) Nearshore Grades
| UFIMT-DA-96FO | DA (Double Contra-Helical Armour) | 96 | 34.2 | 3340 | 2480 | 205 | 340 | 513 | Double Armoured (DA) & Rock Armoured (RA) Nearshore Grades
| UFIMT-DA-144FO | DA (Dual FIMT · Double Armour) | 144 | 36.8 | 3820 | 2840 | 225 | 375 | 552 | Double Armoured (DA) & Rock Armoured (RA) Nearshore Grades
| UFIMT-RA-48FO | RA (Short-Pitch Heavy Rock Armour) | 48 | 39.5 | 4680 | 3520 | 250 | 450 | 593 | Double Armoured (DA) & Rock Armoured (RA) Nearshore Grades
NTTS = Nominal Transient Tensile Strength ( zero permanent optical strain after recovery); UTS = Ultimate Tensile Strength.

## Technical data
Unrepeatered FIMT Submarine Fibre Cable – Technical data
TEBAOFLEX ¦ https://tebaoflex.com/cables/double-armoured-fibre-in-metal-tube-fimt-unrepeatered-subsea-telecom-cable/ ¦ Data revision 2026-10-20
Typical values for this cable type, based on ITU-T G.972 / ITU-T G.976 / IEC 60794-3. Values for your order are confirmed in the quotation.
Group | Parameter | Value
Key data | Fibre count | 12 to 144 FO (Single or dual 316L laser-welded FIMT)
Key data | Attenuation | ≤ 0.16–0.19 dB (dB/km @ 1550 nm (G.654.E / G.652.D))
Key data | Span length | Up to 450 km (Unrepeatered festoon, island & platform)
Key data | Breaking load | 120–450 kN (SA, DA & Rock-Armoured (RA) grades)
Key data | Design depth | Up to 6,000 m (LWP deep-sea & DA/RA continental shelf)
Key data | Design life | 25 Years (ITU-T G.972 / G.976 qualified)
Electrical | FIMT fault-location insulation | ≥ 10,000 MΩ·km (HDPE sheath before armour)
Electrical | DC sheathspark test | 25 kV DC spark test on primary HDPE sheath
Electrical | Metallic tube resistance | ≤ 18 Ω/km (316L FIMT + steel vault)
Thermal | Seabed operating temperature | −10 °C to +50 °C
Thermal | Cable tank storage & laying | −30 °C to +70 °C
Thermal | Bitumen softening point | ≥ +75 °C (non-drip tropical grade)
Mechanical | Nominal transient tensile (NTTS) | 80 kN (SA) · 180 kN (DA) · 250 kN (RA)
Mechanical | Nominal operating tension (NOT) | 45 kN (SA) · 100 kN (DA) · 140 kN (RA)
Mechanical | Ultimate breaking load (UTS) | 130 kN (SA) to 450 kN (DA/RA)
Mechanical | Crush resistance (IEC 60794-1-21) | 10 kN/100 mm (SA) · 25–40 kN/100 mm (DA/RA)
Mechanical | Min. bend radius (laying/no load) | 20 × OD (under tension) · 12 × OD (static)
Optical | Fibre options | ITU-T G.652.D (low water peak) or G.654.E (ultra-low loss)
Optical | Attenuation @ 1550 nm | ≤ 0.19 dB/km (G.652.D) · ≤ 0.16 dB/km (G.654.E)
Optical | Attenuation @ 1310 nm | ≤ 0.34 dB/km (G.652.D)
Optical | Polarisation mode dispersion | ≤ 0.06 ps/√km link design value
Resistance | Hydrostatic water depth | Up to 2,000 m (SA/DA) · up to 6,000 m (LWP)
Resistance | Hydrogen ageing resistance | < 0.003 dB/km over 25 years (ITU-T G.976)
Resistance | Impact resistance | ≥ 100 J (SA) · ≥ 250 J (DA/RA) per ITU-T G.976
Standards | Submarine system standard | ITU-T G.972 / ITU-T G.976
Standards | Optical cable test standard | IEC 60794-3 / UJ Consortium compatible
Standards | Subsea engineering guidance | DNV-RP-F401 / ICPC Recommendations
Identification | Outer serving | Black polypropylene yarn with yellow warning stripes
Identification | Fibre & tube colour code | TIA/EIA-598-D 12-fibre colour sequence + ring marks
Identification | Customs tariff (HS) | 8544.70

## Construction
Unrepeatered FIMT Submarine Fibre Cable – Construction
TEBAOFLEX ¦ https://tebaoflex.com/cables/double-armoured-fibre-in-metal-tube-fimt-unrepeatered-subsea-telecom-cable/ ¦ Data revision 2026-10-20
Typical values for this cable type, based on ITU-T G.972 / ITU-T G.976 / IEC 60794-3. Values for your order are confirmed in the quotation.
No. | Layer | Material | Reference
1 | Hermetic 316L FIMT optical core | Laser-welded 316L stainless-steel tube filled with thixotropic hydrogen-scavenging gel housing 12–144 ITU-T G.652.D or G.654.E fibres
2 | Primary HDPE insulating sheath | Extruded high-density polyethylene (HDPE) belt bonded over the stainless FIMT and inner strength wires
3 | Inner galvanised steel wire armour | Helically served high-tensile galvanised steel wires (1,300–1,800 MPa) flushed with marine bitumen compound
4 | Polypropylene bedding & cushion yarn | Bitumen-impregnated polypropylene rovings and water-swellable binder tapes between armour layers
5 | Outer galvanised steel wire armour | Second layer of heavy galvanised steel armour wires (4.0–6.0 mm wire diameter on DA/RA builds)
6 | Outer polypropylene serving / HDPE jacket | Bitumen-flushed polypropylene yarn serving (or extruded HDPE outer sheath) with high-visibility yellow identification stripes
| UFIMT-SA (Single Armoured — Shelf Burial) | Single layer of galvanised steel armour wires over the HDPE-sheathed FIMT core for plough/jet burial at 50–1,500 m water depth
| UFIMT-DA / RA (Double & Rock Armoured — Nearshore) | Two layers of heavy galvanised steel armour wires for shore-end landings, J-tube pulls, pipeline crossings and <200 m trawler zones

## Quality and supply
Unrepeatered FIMT Submarine Fibre Cable – Testing, approvals and supply
TEBAOFLEX ¦ https://tebaoflex.com/cables/double-armoured-fibre-in-metal-tube-fimt-unrepeatered-subsea-telecom-cable/ ¦ Data revision 2026-10-20
Typical values for this cable type, based on ITU-T G.972 / ITU-T G.976 / IEC 60794-3. Values for your order are confirmed in the quotation.
Item | Detail | Frequency / scope
Routine test | Bidirectional OTDR attenuation & PMD measurement — ≤ 0.19 dB/km (G.652.D) or ≤ 0.16 dB/km (G.654.E) @ 1550 nm | 100 % of fibres after each manufacturing stage
Routine test | 25 kV DC spark & insulation resistance test on HDPE belt — ≥ 10,000 MΩ·km insulation resistance in water tank | Every cable length prior to armouring
Sample test | Tensile strain-margin & optical elongation test — Zero residual fibre attenuation increase up to NTTS load | Qualification & project lot
Type test | Crush, impact, sheave bend & hydrostatic qualification — Full ITU-T G.976 qualification suite including 60 MPa water pressure | Type approval
Standard / approval | ITU-T G.972 / G.976 Submarine Qualification
Standard / approval | ITU-T G.652.D / G.654.E Ultra-Low-Loss Fibre
Company certificate | VDE
Company certificate | UL
Company certificate | cUL
Company certificate | CE
Company certificate | KTL
Company certificate | MSHA
Company certificate | MA
Company certificate | ISO 9001
Company certificate | ISO 14001
Company certificate | ISO 45001
Sheath marking | TEBAOFLEX UFIMT-DA SUBMARINE FIBRE CABLE ITU-T G.972 [FO COUNT] [YEAR] [KM]
Supply | Delivery form: Direct vessel pan/tank coiling or large steel ocean reels
Supply | Continuous span: Up to 80 km per single factory length; factory armour-transition joints to 450 km
Supply | Jointing & hardware: Universal Joint (UJ) kits, beach-manhole anchor boxes & articulated split pipe
Supply | Lead time: 6–12 weeks depending on route schedule