## Request a quote
Request a quotation for VIBRACOAX
Application engineer · instrumentation & sensing cables
Enter the length you need next to each size in the Sizes sheet (column A) and send this file to:
Email: info@tebaoflex.com
WhatsApp / phone: +86 185 9591 3361
Online quote form: https://tebaoflex.com/cables/vibracoax-solid-dielectric-piezoelectric-coaxial-vibration-impact-sensing-cable/#template-selection
An application engineer replies within 2 business hours.

## Sizes
VIBRACOAX Solid-Dielectric Piezoelectric Coaxial Vibration & – Dimensions & piezoelectric uniformity (3)
TEBAOFLEX ¦ https://tebaoflex.com/cables/vibracoax-solid-dielectric-piezoelectric-coaxial-vibration-impact-sensing-cable/ ¦ Data revision 2026-10-20
Typical values for this cable type, based on ASTM E1318 / COST 323 / EN 50131-1. Values for your order are confirmed in the quotation.
Enter the length you need next to each size and send this file to info@tebaoflex.com or WhatsApp +86 185 9591 3361.
Your length (m) | Order designation | Jacket & uniformity class | Outer Ø mm | Weight ≈ kg/km | Capacitance pF/m | Uniformity ±% | Series
| VIBRACOAX 3.0-CU-CL1 | Bare Copper Tube · Class I WIM (±5 % Uniformity) | 3 | 42 | 820 | 5 | Solid-Dielectric Copper-Sheathed Piezoelectric Coaxial Cables
| VIBRACOAX 3.9-PU-CL1 | PU Jacketed · Class I WIM (±5 % Uniformity) | 3.9 | 49 | 820 | 5 | Solid-Dielectric Copper-Sheathed Piezoelectric Coaxial Cables
| VIBRACOAX 3.9-PU-SEC | PU Jacketed · Perimeter Fence & Intrusion (±10 %) | 3.9 | 49 | 820 | 10 | Solid-Dielectric Copper-Sheathed Piezoelectric Coaxial Cables
Can be supplied as custom cut-to-lane WIM sensor bars (1.8 m to 4.0 m) or up to 300 m perimeter security zones.

## Technical data
VIBRACOAX Solid-Dielectric Piezoelectric Coaxial Vibration & – Technical data
TEBAOFLEX ¦ https://tebaoflex.com/cables/vibracoax-solid-dielectric-piezoelectric-coaxial-vibration-impact-sensing-cable/ ¦ Data revision 2026-10-20
Typical values for this cable type, based on ASTM E1318 / COST 323 / EN 50131-1. Values for your order are confirmed in the quotation.
Group | Parameter | Value
Key data | Construction | Copper MIMS coax (Solid Cu core + seamless Cu tube)
Key data | Dielectric | Piezoceramic (Radially poled mineral matrix)
Key data | Bare / jacket OD | 3.0 / 3.9 mm (Bare Cu tube or Black PU sheath)
Key data | Capacitance | 820 ± 80 pF/m (High charge capacity @ 1 kHz)
Key data | Operating temp. | -55 to +125 °C (Exceeds PVDF polymer limits)
Key data | Fatigue life | > 10⁸ axle loads (Inorganic mineral-ceramic core)
Electrical | Piezoelectric sensitivity | ≈ 15 to 22 pC/N (calibrated to ±5 % or ±10 % uniformity class)
Electrical | Linear capacitance @ 1 kHz | 820 ± 80 pF/m (@ 20 °C)
Electrical | Insulation resistance | ≥ 10¹¹ Ω·m @ 100 V DC (hermetically sealed)
Electrical | Transfer impedance | < 1 mΩ/m (solid seamless copper outer tube)
Thermal | Operating temp. (Bare Cu) | -55 °C to +125 °C continuous (up to +150 °C peak)
Thermal | Operating temp. (PU Jacket) | -40 °C to +90 °C continuous
Thermal | Sensitivity temp. stability | ≤ ±5 % variation across -20 °C to +70 °C
Mechanical | Outer diameter | 3.00 ± 0.05 mm (Bare Cu) · 3.90 ± 0.10 mm (PU Jacketed)
Mechanical | Min. cold bend radius | 20 mm (hand-formable annealed copper tube)
Mechanical | Hydrostatic crush strength | > 100 MPa radial compression without short-circuit
Resistance | Dynamic axle fatigue life | > 100,000,000 axle passes (inorganic mineral-ceramic core)
Resistance | Moisture permeability | Zero (100 % seamless metallic copper tube barrier)
Resistance | EMI / lightning immunity | Solid copper tube shields inner conductor from 50/60 Hz & RF
Standards | Highway WIM standards | ASTM E1318 & COST 323 Class I Weigh-In-Motion
Standards | Perimeter security std | EN 50131-1 Intrusion & Hold-Up Alarm Systems
Standards | RoHS & REACH | 2011/65/EU & EC 1907/2006 compliant
Identification | Surface finish | Bright annealed copper (3.0 mm) or Matte Black UV-PU (3.9 mm)
Identification | Customs tariff (HS) | 8544.2000
Identification | End sealing | Supplied with hermetically sealed ends or factory spliced RG-58 feeder

## Construction
VIBRACOAX Solid-Dielectric Piezoelectric Coaxial Vibration & – Construction
TEBAOFLEX ¦ https://tebaoflex.com/cables/vibracoax-solid-dielectric-piezoelectric-coaxial-vibration-impact-sensing-cable/ ¦ Data revision 2026-10-20
Typical values for this cable type, based on ASTM E1318 / COST 323 / EN 50131-1. Values for your order are confirmed in the quotation.
No. | Layer | Material | Reference
1 | Solid annealed copper centre electrode | 1.0 mm diameter solid high-conductivity annealed copper rod
2 | Compacted radially poled piezoceramic mineral powder | Sintered ferroelectric piezoceramic + mineral oxide powder compacted under high swaging pressure and radially polarized
3 | Seamless cold-drawn copper outer tubular electrode | Seamless drawn annealed copper tube (3.00 ± 0.05 mm OD, ~0.25 mm wall)
4 | UV-stabilized Polyurethane (PU) / PE protective jacket | Extruded Black UV-stabilized Polyurethane or Polyethylene outer sheath (bringing OD to 3.9 mm)
| VIBRACOAX-3.0-CU (3.00 mm Bare Copper) | Unjacketed 3.00 mm seamless copper tube sensor for potting inside metallic WIM road profiles
| VIBRACOAX-3.9-PU (3.90 mm Jacketed) | 3.00 mm copper VIBRACOAX with 0.45 mm Black UV-PU jacket for perimeter fences and buried intrusion

## Quality and supply
VIBRACOAX Solid-Dielectric Piezoelectric Coaxial Vibration & – Testing, approvals and supply
TEBAOFLEX ¦ https://tebaoflex.com/cables/vibracoax-solid-dielectric-piezoelectric-coaxial-vibration-impact-sensing-cable/ ¦ Data revision 2026-10-20
Typical values for this cable type, based on ASTM E1318 / COST 323 / EN 50131-1. Values for your order are confirmed in the quotation.
Item | Detail | Frequency / scope
Routine test | 100 % continuous dynamic pressure-roller sensitivity profile — Longitudinal sensitivity within ±5 % (Class I WIM) or ±10 % (Security) | Every manufactured length
Routine test | 100 % 1 kHz capacitance, tan δ & 500 V DC insulation resistance — C = 820 ± 80 pF/m and hermetic IR ≥ 10¹¹ Ω·m | Every manufactured length
Type test | 10⁸ cycle dynamic hydraulic fatigue & +125 °C thermal aging — < 3 % sensitivity change after 100 million load cycles | Type qualification
Standard / approval | COST 323 Class I WIM
Standard / approval | ASTM E1318 Compliant
Standard / approval | EN 50131-1 Security Grade
Company certificate | VDE
Company certificate | UL
Company certificate | cUL
Company certificate | CE
Company certificate | KTL
Company certificate | MSHA
Company certificate | MA
Company certificate | ISO 9001
Company certificate | ISO 14001
Company certificate | ISO 45001
Sheath marking | Print on PU jacket / metal tag: TEBAOFLEX VIBRACOAX PIEZO SENSOR
Supply | Delivery form: Fumigated wooden drums, steel reels or precision spools
Supply | Standard lengths: 500 m · 1000 m (or custom cut/spooled lengths)
Supply | MOQ: 100 m (standard) · 500 m (custom)
Supply | Lead time: 2–4 weeks ex-works
Supply | Incoterms: EXW, FOB, CIF, DAP