## Request a quote
Request a quotation for WF-8/G
Application engineer · control, railway, mining & tactical cables
Enter the length you need next to each size in the Sizes sheet (column A) and send this file to:
Email: info@tebaoflex.com
WhatsApp / phone: +86 185 9591 3361
Online quote form: https://tebaoflex.com/cables/wf-8-g-tactical-field-deployable-quad-conductor-shielded-communication-cable/#template-selection
An application engineer replies within 2 business hours.

## Sizes
WF-8/G Tactical Field-Deployable Quad-Conductor Shielded – Dimensions & weights (3)
TEBAOFLEX ¦ https://tebaoflex.com/cables/wf-8-g-tactical-field-deployable-quad-conductor-shielded-communication-cable/ ¦ Data revision 2026-10-20
Typical values for this cable type, based on U.S. Military CECOM / MIL-C-10581 / TM 11-5805 Cable WF-8/G Tactical Shielded Quad. Values for your order are confirmed in the quotation.
Enter the length you need next to each size and send this file to info@tebaoflex.com or WhatsApp +86 185 9591 3361.
Your length (m) | Order designation | Cross-section / size | Conductor build | Wall ≈ mm | Outer Ø ≈ mm | Metal kg/km | Weight ≈ kg/km | Min. bend R fixed mm | Series
| WF-8/G 1×4×19AWG (0.65 mm²) | 1×4×0.65 mm² | Solid / Stranded Cu | 1.1 | 9.5 | 59.4 | 135 | 76 | Standard WF-8/G configurations
| WF-8/G 402 m Reel Assembly | 1×4×0.65 mm² | Solid / Stranded Cu | 1.1 | 9.5 | 59.4 | 135 | 76 | Standard WF-8/G configurations
| WF-8/G 1×4×16AWG (1.31 mm²) | 1×4×1.31 mm² | Solid / Stranded Cu | 1.25 | 11.4 | 85.8 | 195 | 92 | Standard WF-8/G configurations
Outer diameters and weights are nominal engineering values for WF-8/G subject to standard manufacturing tolerances per U.S. Military CECOM / MIL-C-10581 / TM 11-5805 Cable WF-8/G Tactical Shielded Quad.

## Electrical & rating data
WF-8/G Tactical Field-Deployable Quad-Conductor Shielded – Electrical & rating data (3)
TEBAOFLEX ¦ https://tebaoflex.com/cables/wf-8-g-tactical-field-deployable-quad-conductor-shielded-communication-cable/ ¦ Data revision 2026-10-20
Typical values for this cable type, based on U.S. Military CECOM / MIL-C-10581 / TM 11-5805 Cable WF-8/G Tactical Shielded Quad. Values for your order are confirmed in the quotation.
Configuration | Max. DC R @ 20 °C Ω/km | Primary rating (A or nF/km) | Secondary rating | Dielectric test V AC rms
1×4×0.65 mm² | 57 | 48 | 40.8 | 2500
1×4×0.65 mm² | 57 | 48 | 40.8 | 2500
1×4×1.31 mm² | 28 | 50 | 42.5 | 2500
Electrical resistance at +20 °C and dielectric withstand voltages verified per U.S. Military CECOM / MIL-C-10581 / TM 11-5805 Cable WF-8/G Tactical Shielded Quad.

## Technical data
WF-8/G Tactical Field-Deployable Quad-Conductor Shielded – Technical data
TEBAOFLEX ¦ https://tebaoflex.com/cables/wf-8-g-tactical-field-deployable-quad-conductor-shielded-communication-cable/ ¦ Data revision 2026-10-20
Typical values for this cable type, based on U.S. Military CECOM / MIL-C-10581 / TM 11-5805 Cable WF-8/G Tactical Shielded Quad. Values for your order are confirmed in the quotation.
Group | Parameter | Value
Key data | Military type | Cable WF-8/G (Spiral-four shielded field quad)
Key data | Rated voltage | 600 V RMS (2000 V AC dielectric test)
Key data | Quad cores | 4 × 19 AWG (0.65 mm² high-tensile Sn-Cu)
Key data | Core dielectric | Low-loss PE (≤ 48 nF/km balanced star-quad)
Key data | EMC + tensile | Braided shield (Sn-Cu / steel braid (≥ 85 %))
Key data | Outer jacket | Arctic PCP (-55…+80 °C polychloroprene)
Electrical | Rated voltage | 600 V RMS (2,000 V AC test)
Electrical | Conductor DC resistance | ≤ 28.5 Ω/km (≤ 57 Ω/km loop) at +20 °C
Electrical | Mutual capacitance | ≤ 48 nF/km at 1 kHz (side circuit)
Electrical | Characteristic impedance | Approx. 135 Ω (carrier/data) · 450 Ω (1 kHz)
Thermal | Operating temperature range | -55 °C to +80 °C (-67 °F to +176 °F)
Thermal | Arctic cold-bend test | -55 °C without jacket cracking
Mechanical | Quad construction | 4 × 19 AWG (0.65 mm²) spiral-four star-quad
Mechanical | Tensile breaking strength | ≥ 2,200 N (500 lbf) with braided shield
Mechanical | Min. bending radius | 8 × overall cable diameter (dynamic)
Resistance | Oil, fuel & chemical resistance | Polychloroprene resists JP-8, diesel & oil
Resistance | Crush & vehicle run-over | Thick-wall neoprene + braided wire armour/shield
Standards | Military specifications | CECOM WF-8/G · MIL-C-10581 · FM 24-20
Standards | RoHS & REACH | RoHS 3 & REACH compliant
Identification | Outer sheath colour | Matte black or tactical olive drab
Identification | Surface legend | U.S. CABLE WF-8/G 4x19AWG SHIELDED TACTICAL QUAD TEBAOFLEX
Identification | Customs tariff (HS) | 8544.49

## Construction
WF-8/G Tactical Field-Deployable Quad-Conductor Shielded – Construction
TEBAOFLEX ¦ https://tebaoflex.com/cables/wf-8-g-tactical-field-deployable-quad-conductor-shielded-communication-cable/ ¦ Data revision 2026-10-20
Typical values for this cable type, based on U.S. Military CECOM / MIL-C-10581 / TM 11-5805 Cable WF-8/G Tactical Shielded Quad. Values for your order are confirmed in the quotation.
No. | Layer | Material | Reference
1 | High-tensile 19 AWG quad cores | Four 7-strand high-strength tinned copper / copper-clad alloy conductors (19 AWG = 0.65 mm²) twisted in a spiral-four star-quad
2 | Low-loss polyethylene (PE) | Solid low-density polyethylene core insulation (colour-coded per military spiral-four standard)
3 | Stabilising belt wrap | Synthetic fabric/polyester bedding tape locking the star-quad geometry
4 | Braided EMC + tensile shield | Tinned copper wire braid (with high-tensile steel/alloy reinforcing strands, ≥ 85 % optical coverage)
5 | Arctic polychloroprene jacket | Heavy-duty cold-flexible polychloroprene (neoprene) elastomer jacket (matte black or olive drab)
| WF-8/G Standard Quad (4×19 AWG / 0.65 mm²) | 4-conductor (2-pair star-quad) shielded neoprene tactical field trunk cable (9.5 mm OD)
| WF-8/G Connectorised Reel (1/4 Mile / 402 m) | Tactical reel assembly terminated with waterproof hermaphroditic field quad connectors

## Quality and supply
WF-8/G Tactical Field-Deployable Quad-Conductor Shielded – Testing, approvals and supply
TEBAOFLEX ¦ https://tebaoflex.com/cables/wf-8-g-tactical-field-deployable-quad-conductor-shielded-communication-cable/ ¦ Data revision 2026-10-20
Typical values for this cable type, based on U.S. Military CECOM / MIL-C-10581 / TM 11-5805 Cable WF-8/G Tactical Shielded Quad. Values for your order are confirmed in the quotation.
Item | Detail | Frequency / scope
Routine test | Dielectric spark / high-voltage withstand test — 100 % in-line spark and AC/DC dielectric withstand per U.S. Military CECOM / MIL-C-10581 / TM 11-5805 Cable WF-8/G Tactical Shielded Quad | Every manufactured length
Routine test | Conductor DC resistance & continuity check — Within maximum 20 °C resistance limit specified for WF-8/G | Every spool or drum length
Sample test | Insulation resistance & dimensional verification — Wall thickness, concentricity and insulation resistance per U.S. Military CECOM / MIL-C-10581 / TM 11-5805 Cable WF-8/G Tactical Shielded Quad | Per production batch
Type test | Environmental, mechanical & EMC qualification — Qualified to U.S. Military CECOM / MIL-C-10581 / TM 11-5805 Cable WF-8/G Tactical Shielded Quad thermal, mechanical and environmental performance criteria | Type qualification
Standard / approval | U.S. Military CECOM / MIL-C-10581 / TM 11-5805 Cable WF-8/G Tactical Shielded Quad
Standard / approval | CE (2014/35/EU) & RoHS 3 (2015/863/EU) Compliant
Standard / approval | REACH SVHC Compliance Verified
Company certificate | VDE
Company certificate | UL
Company certificate | cUL
Company certificate | CE
Company certificate | KTL
Company certificate | MSHA
Company certificate | MA
Company certificate | ISO 9001
Company certificate | ISO 14001
Company certificate | ISO 45001
Sheath marking | CABLE TELEPHONE WF-8/G 4x19AWG SHIELDED NEOPRENE QUAD TEBAOFLEX
Supply | Delivery form: Export wooden drums, tactical reels or coils
Supply | Standard lengths: 100 m · 500 m · 1000 m (or custom cut lengths)
Supply | MOQ: 100 m (stock sizes) · 300–500 m (custom build)
Supply | Lead time: 2–4 weeks ex-works
Supply | Incoterms: EXW, FOB, CIF, DAP