## Request a quote
Request a quotation for WM-130/G
Application engineer · control, railway, mining & tactical cables
Enter the length you need next to each size in the Sizes sheet (column A) and send this file to:
Email: info@tebaoflex.com
WhatsApp / phone: +86 185 9591 3361
Online quote form: https://tebaoflex.com/cables/wm-130-g-multi-pair-neoprene-jacketed-tactical-switchboard-field-communication-cable/#template-selection
An application engineer replies within 2 business hours.

## Sizes
WM-130/G Multi-Pair Neoprene-Jacketed Tactical Switchboard & – Dimensions & weights (5)
TEBAOFLEX ¦ https://tebaoflex.com/cables/wm-130-g-multi-pair-neoprene-jacketed-tactical-switchboard-field-communication-cable/ ¦ Data revision 2026-10-20
Typical values for this cable type, based on U.S. Military CECOM / MIL-DTL-55021 / CX-4566 Cable WM-130/G Tactical Switchboard Trunk. Values for your order are confirmed in the quotation.
Enter the length you need next to each size and send this file to info@tebaoflex.com or WhatsApp +86 185 9591 3361.
Your length (m) | Order designation | Cross-section / size | Conductor build | Wall ≈ mm | Outer Ø ≈ mm | Metal kg/km | Weight ≈ kg/km | Min. bend R fixed mm | Series
| WM-130/G 26PR×22AWG (52C) | 26 PR × 22 AWG (0.35 mm²) | Solid / Stranded Cu | 2 | 18.2 | 204.6 | 465 | 146 | Standard WM-130/G configurations
| WM-130/G 26PR×24AWG (52C) | 26 PR × 24 AWG (0.22 mm²) | Solid / Stranded Cu | 1.8 | 16.4 | 156.2 | 355 | 132 | Standard WM-130/G configurations
| WM-130/G 19PR×22AWG (38C) | 19 PR × 22 AWG (0.35 mm²) | Solid / Stranded Cu | 1.76 | 16 | 158.4 | 360 | 128 | Standard WM-130/G configurations
| WM-130/G 12PR×22AWG (24C) | 12 PR × 22 AWG (0.35 mm²) | Solid / Stranded Cu | 1.5 | 13.6 | 112.2 | 255 | 110 | Standard WM-130/G configurations
| WM-130/G 6PR×22AWG (12C) | 6 PR × 22 AWG (0.35 mm²) | Solid / Stranded Cu | 1.19 | 10.8 | 70.4 | 160 | 88 | Standard WM-130/G configurations
Outer diameters and weights are nominal engineering values for WM-130/G subject to standard manufacturing tolerances per U.S. Military CECOM / MIL-DTL-55021 / CX-4566 Cable WM-130/G Tactical Switchboard Trunk.

## Electrical & rating data
WM-130/G Multi-Pair Neoprene-Jacketed Tactical Switchboard & – Electrical & rating data (5)
TEBAOFLEX ¦ https://tebaoflex.com/cables/wm-130-g-multi-pair-neoprene-jacketed-tactical-switchboard-field-communication-cable/ ¦ Data revision 2026-10-20
Typical values for this cable type, based on U.S. Military CECOM / MIL-DTL-55021 / CX-4566 Cable WM-130/G Tactical Switchboard Trunk. Values for your order are confirmed in the quotation.
Configuration | Max. DC R @ 20 °C Ω/km | Primary rating (A or nF/km) | Secondary rating | Dielectric test V AC rms
26 PR × 22 AWG (0.35 mm²) | 55 | 4 | 3.4 | 2000
26 PR × 24 AWG (0.22 mm²) | 88 | 4 | 3.4 | 2000
19 PR × 22 AWG (0.35 mm²) | 55 | 4 | 3.4 | 2000
12 PR × 22 AWG (0.35 mm²) | 55 | 4 | 3.4 | 2000
6 PR × 22 AWG (0.35 mm²) | 55 | 4 | 3.4 | 2000
Electrical resistance at +20 °C and dielectric withstand voltages verified per U.S. Military CECOM / MIL-DTL-55021 / CX-4566 Cable WM-130/G Tactical Switchboard Trunk.

## Technical data
WM-130/G Multi-Pair Neoprene-Jacketed Tactical Switchboard & – Technical data
TEBAOFLEX ¦ https://tebaoflex.com/cables/wm-130-g-multi-pair-neoprene-jacketed-tactical-switchboard-field-communication-cable/ ¦ Data revision 2026-10-20
Typical values for this cable type, based on U.S. Military CECOM / MIL-DTL-55021 / CX-4566 Cable WM-130/G Tactical Switchboard Trunk. Values for your order are confirmed in the quotation.
Group | Parameter | Value
Key data | Military type | Cable WM-130/G (CX-4566/G 26-pair trunk cable)
Key data | Pair count | 26 pairs (52C) (Also 6, 12 & 19-pair variants)
Key data | Rated voltage | 300 V RMS (1500 V AC dielectric test)
Key data | Conductor | 22 or 24 AWG (Stranded Sn-Cu / Cu-alloy)
Key data | Overall shield | Al/PET + Braid (EMC screen + drain/braid)
Key data | Outer jacket | Arctic PCP (-55…+80 °C polychloroprene)
Electrical | Rated voltage | 300 V RMS (1,500 V AC dielectric test)
Electrical | Conductor DC resistance | ≤ 55 Ω/km (22 AWG) · ≤ 88 Ω/km (24 AWG) at +20 °C
Electrical | Mutual capacitance | ≤ 65 nF/km at 1 kHz
Electrical | Near-end crosstalk (NEXT) | ≥ 60 dB at 1 kHz between any two pairs
Thermal | Tactical operating temp. | -55 °C to +80 °C (-67 °F to +176 °F)
Thermal | Arctic cold-flex rating | -55 °C mandrel bend without cracking
Mechanical | Standard pair count | 26 twisted pairs (52 conductors) + 6/12/19 PR
Mechanical | Min. bending radius | 8 × overall cable diameter (flexing)
Mechanical | Connector compatibility | U-185/G, U-186/G & MIL-DTL-55116 / 22992
Resistance | Fuel, oil & solvent resistance | Heavy polychloroprene resists JP-8 & diesel
Resistance | Flame, weather & fungus | Self-extinguishing, UV- & fungus-resistant
Standards | Military reference | Cable WM-130/G (CX-4566/G) · TM 11-5805
Standards | RoHS & REACH | RoHS 3 & REACH compliant
Identification | Outer sheath colour | Matte black tactical finish
Identification | Surface legend | U.S. CABLE TELEPHONE WM-130/G 26 PAIR NEOPRENE TEBAOFLEX
Identification | Customs tariff (HS) | 8544.49

## Construction
WM-130/G Multi-Pair Neoprene-Jacketed Tactical Switchboard & – Construction
TEBAOFLEX ¦ https://tebaoflex.com/cables/wm-130-g-multi-pair-neoprene-jacketed-tactical-switchboard-field-communication-cable/ ¦ Data revision 2026-10-20
Typical values for this cable type, based on U.S. Military CECOM / MIL-DTL-55021 / CX-4566 Cable WM-130/G Tactical Switchboard Trunk. Values for your order are confirmed in the quotation.
No. | Layer | Material | Reference
1 | Stranded tinned copper / alloy pairs | 7- or 19-strand tinned annealed copper / cadmium-bronze alloy (22 AWG = 0.35 mm² or 24 AWG = 0.22 mm²)
2 | Low-loss PE / PP primary insulation | High-density polyethylene or polypropylene (26-pair standard Tip/Ring colour code)
3 | Core bedding & moisture wrap | Non-hygroscopic polyester/fabric core binder tape
4 | Overall foil + tinned Cu braid shield | 100 % aluminum-polyester tape plus braided tinned copper wire shield (≥ 80–85 % coverage)
5 | Arctic polychloroprene (neoprene) jacket | Heavy-duty thermoset polychloroprene rubber compound (matte black, -55 °C to +80 °C)
| WM-130/G 26-Pair 22 AWG (52×0.35 mm²) | Standard 26-pair (52-conductor) neoprene-jacketed tactical switchboard trunk cable for CX-4566/G assemblies
| WM-130/G 12-Pair & 19-Pair Series (22 / 24 AWG) | Compact 12-pair (24C) and 19-pair (38C) neoprene tactical switchboard and shelter distribution cables

## Quality and supply
WM-130/G Multi-Pair Neoprene-Jacketed Tactical Switchboard & – Testing, approvals and supply
TEBAOFLEX ¦ https://tebaoflex.com/cables/wm-130-g-multi-pair-neoprene-jacketed-tactical-switchboard-field-communication-cable/ ¦ Data revision 2026-10-20
Typical values for this cable type, based on U.S. Military CECOM / MIL-DTL-55021 / CX-4566 Cable WM-130/G Tactical Switchboard Trunk. Values for your order are confirmed in the quotation.
Item | Detail | Frequency / scope
Routine test | Dielectric spark / high-voltage withstand test — 100 % in-line spark and AC/DC dielectric withstand per U.S. Military CECOM / MIL-DTL-55021 / CX-4566 Cable WM-130/G Tactical Switchboard Trunk | Every manufactured length
Routine test | Conductor DC resistance & continuity check — Within maximum 20 °C resistance limit specified for WM-130/G | Every spool or drum length
Sample test | Insulation resistance & dimensional verification — Wall thickness, concentricity and insulation resistance per U.S. Military CECOM / MIL-DTL-55021 / CX-4566 Cable WM-130/G Tactical Switchboard Trunk | Per production batch
Type test | Environmental, mechanical & EMC qualification — Qualified to U.S. Military CECOM / MIL-DTL-55021 / CX-4566 Cable WM-130/G Tactical Switchboard Trunk thermal, mechanical and environmental performance criteria | Type qualification
Standard / approval | U.S. Military CECOM / MIL-DTL-55021 / CX-4566 Cable WM-130/G Tactical Switchboard Trunk
Standard / approval | CE (2014/35/EU) & RoHS 3 (2015/863/EU) Compliant
Standard / approval | REACH SVHC Compliance Verified
Company certificate | VDE
Company certificate | UL
Company certificate | cUL
Company certificate | CE
Company certificate | KTL
Company certificate | MSHA
Company certificate | MA
Company certificate | ISO 9001
Company certificate | ISO 14001
Company certificate | ISO 45001
Sheath marking | CABLE TELEPHONE WM-130/G 26PR 22AWG NEOPRENE SWITCHBOARD TEBAOFLEX
Supply | Delivery form: Export wooden drums, tactical reels or coils
Supply | Standard lengths: 100 m · 500 m · 1000 m (or custom cut lengths)
Supply | MOQ: 100 m (stock sizes) · 300–500 m (custom build)
Supply | Lead time: 2–4 weeks ex-works
Supply | Incoterms: EXW, FOB, CIF, DAP