## Request a quote
Request a quotation for WMW-30 / WMW-32 / WMW-36
Application engineer · instrumentation & sensing cables
Enter the length you need next to each size in the Sizes sheet (column A) and send this file to:
Email: info@tebaoflex.com
WhatsApp / phone: +86 185 9591 3361
Online quote form: https://tebaoflex.com/cables/wmw-30-wmw-32-wmw-36-enamelled-manganin-low-thermal-emf-cryogenic-resistance-wire/#template-selection
An application engineer replies within 2 business hours.

## Sizes
WMW-30 / WMW-32 / WMW-36 Enamelled Manganin Low-Thermal-EMF – Dimensions & cryogenic resistance (3)
TEBAOFLEX ¦ https://tebaoflex.com/cables/wmw-30-wmw-32-wmw-36-enamelled-manganin-low-thermal-emf-cryogenic-resistance-wire/ ¦ Data revision 2026-10-20
Typical values for this cable type, based on DIN 17471 / ASTM B267 / NEMA MW 1000. Values for your order are confirmed in the quotation.
Enter the length you need next to each size and send this file to info@tebaoflex.com or WhatsApp +86 185 9591 3361.
Your length (m) | Order designation | AWG & bare Ø | Insul. Ø mm | R @ 295K Ω/m | R @ 77K Ω/m | R @ 4.2K Ω/m | Series
| WMW-30 (30 AWG Manganin) | 30 AWG · 0.254 mm Bare Ø | 0.279 | 9.46 | 8.8 | 8.51 | Enamelled Manganin (Cu86Mn12Ni2) Cryogenic Resistance Wire
| WMW-32 (32 AWG Manganin) | 32 AWG · 0.202 mm Bare Ø | 0.226 | 13.7 | 12.74 | 12.33 | Enamelled Manganin (Cu86Mn12Ni2) Cryogenic Resistance Wire
| WMW-36 (36 AWG Manganin) | 36 AWG · 0.127 mm Bare Ø | 0.147 | 34.7 | 32.27 | 31.23 | Enamelled Manganin (Cu86Mn12Ni2) Cryogenic Resistance Wire
Can also be ordered as factory-twisted pairs (WDT-MN) or woven 12-pair looms (WQL-MN).

## Technical data
WMW-30 / WMW-32 / WMW-36 Enamelled Manganin Low-Thermal-EMF – Technical data
TEBAOFLEX ¦ https://tebaoflex.com/cables/wmw-30-wmw-32-wmw-36-enamelled-manganin-low-thermal-emf-cryogenic-resistance-wire/ ¦ Data revision 2026-10-20
Typical values for this cable type, based on DIN 17471 / ASTM B267 / NEMA MW 1000. Values for your order are confirmed in the quotation.
Group | Parameter | Value
Key data | Alloy comp. | Cu86 Mn12 Ni2 (Precision Manganin alloy)
Key data | Resistivity | 0.43–0.48 µΩ·m (43–48 µΩ·cm @ 295 K)
Key data | Thermal EMF | < 1.5 µV/K vs Cu (Typically ~0.6 µV/K @ 20 °C)
Key data | Wire gauges | 30 / 32 / 36 AWG (0.254 / 0.202 / 0.127 mm Ø)
Key data | Thermal cond. | 0.5 W/m·K @ 4 K (22 W/(m·K) @ 300 K)
Key data | Temp. range | 100 mK to 400 K (Flat ΔR (< 10 % 300K→4K))
Electrical | DC resistance @ 295 K | 9.46 Ω/m (WMW-30) · 13.7 Ω/m (WMW-32) · 34.7 Ω/m (WMW-36)
Electrical | DC resistance @ 77 K / 4.2 K | ≈ 93 % of 295 K value (@ 77 K) · ≈ 90 % of 295 K value (@ 4.2 K)
Electrical | Thermoelectric EMF vs Cu | < 1.5 µV/K (0 to +100 °C) — 25× lower than Constantan (~40 µV/K)
Electrical | Temp. coeff. of resistance | ± 15 ppm/K (+15 °C to +35 °C parabola peak)
Thermal | Operating temperature | 100 mK to 400 K (+127 °C) · Polyimide ML version to +220 °C
Thermal | Thermal conductivity | 22 W/(m·K) @ 300 K · 13 W/(m·K) @ 77 K · 0.5 W/(m·K) @ 4.2 K
Thermal | Specific heat @ 300 K | ≈ 410 J/(kg·K)
Mechanical | Bare conductor diameter | 0.254 mm (30 AWG) · 0.202 mm (32 AWG) · 0.127 mm (36 AWG)
Mechanical | Insulated outer diameter | 0.279 mm (30 AWG) · 0.226 mm (32 AWG) · 0.147 mm (36 AWG)
Mechanical | Tensile strength (annealed) | 400 to 520 MPa with ≥ 15 % elongation
Resistance | Piezo-resistive coeff. | ≈ +2.3 × 10⁻⁶ / bar (used as primary high-pressure manometer gauge)
Resistance | Solvent & varnish resist. | Withstands GE 7031 varnish, ethanol, acetone & Stycast epoxies
Resistance | Solderability | Readily soldered with RMA rosin or mild organic flux (unlike stainless)
Standards | Resistance alloy std | DIN 17471 (CuMn12Ni) & ASTM B267 Class 9
Standards | Enamel insulation std | NEMA MW 1000 (MW 16-C / MW 28-C) & IEC 60317
Standards | RoHS & REACH | 2011/65/EU & EC 1907/2006 compliant
Identification | Enamel colours | Amber/Clear, Red, Green or Blue for cryostat channel coding
Identification | Customs tariff (HS) | 8544.1900
Identification | Spool packaging | Precision-wound cleanroom spools (30 m, 100 m, 300 m, 500 m)

## Construction
WMW-30 / WMW-32 / WMW-36 Enamelled Manganin Low-Thermal-EMF – Construction
TEBAOFLEX ¦ https://tebaoflex.com/cables/wmw-30-wmw-32-wmw-36-enamelled-manganin-low-thermal-emf-cryogenic-resistance-wire/ ¦ Data revision 2026-10-20
Typical values for this cable type, based on DIN 17471 / ASTM B267 / NEMA MW 1000. Values for your order are confirmed in the quotation.
No. | Layer | Material | Reference
1 | Solid annealed Manganin (Cu86Mn12Ni2) conductor | Precision vacuum-melted 86 % Copper, 12 % Manganese, 2 % Nickel solid wire (30, 32 or 36 AWG)
2 | Heavy Polyimide (ML) or Formvar/Polyurethane enamel | Concentric 12–16 µm radial wall of NEMA MW 16-C Polyimide or MW 28-C solderable enamel
3 | Thermal-anchoring protective enamel overcoat | Cryogenic varnish-compatible cured Polyimide / Formvar protective topcoat
| WMW-30 (30 AWG · 0.254 mm Bare Ø) | 9.46 Ω/m (295 K) enamelled Manganin wire for cryostat heaters, voltage taps and durable sensor leads
| WMW-32 (32 AWG · 0.202 mm Bare Ø) | 13.7 Ω/m (295 K) enamelled Manganin wire balancing mechanical strength and low 4 K heat load
| WMW-36 (36 AWG · 0.127 mm Bare Ø) | 34.7 Ω/m (295 K) ultra-fine enamelled Manganin wire for micro-watt heat leak to ≤ 1 K stages

## Quality and supply
WMW-30 / WMW-32 / WMW-36 Enamelled Manganin Low-Thermal-EMF – Testing, approvals and supply
TEBAOFLEX ¦ https://tebaoflex.com/cables/wmw-30-wmw-32-wmw-36-enamelled-manganin-low-thermal-emf-cryogenic-resistance-wire/ ¦ Data revision 2026-10-20
Typical values for this cable type, based on DIN 17471 / ASTM B267 / NEMA MW 1000. Values for your order are confirmed in the quotation.
Item | Detail | Frequency / scope
Routine test | 100 % linear DC resistance (@ 20 °C), laser micrometer & pinhole check — Resistance within ±2 % and zero enamel pinholes per NEMA MW 1000 | Every manufactured spool
Sample test | Thermoelectric Seebeck EMF vs OFHC Copper verification — Thermal EMF < 1.5 µV/K between 0 °C and +100 °C | Per alloy melt
Type test | Liquid helium (4.2 K) resistance ratio & enamel bend adhesion test — R(4.2K)/R(295K) = 0.90 ± 0.02 with zero enamel flaking | Qualification test
Standard / approval | DIN 17471 CuMn12Ni
Standard / approval | ASTM B267 Class 9
Standard / approval | NEMA MW 1000 Enamel
Company certificate | VDE
Company certificate | UL
Company certificate | cUL
Company certificate | CE
Company certificate | KTL
Company certificate | MSHA
Company certificate | MA
Company certificate | ISO 9001
Company certificate | ISO 14001
Company certificate | ISO 45001
Sheath marking | Spool label: TEBAOFLEX WMW-30 / WMW-32 / WMW-36 MANGANIN CRYO
Supply | Delivery form: Fumigated wooden drums, steel reels or precision spools
Supply | Standard lengths: 500 m · 1000 m (or custom cut/spooled lengths)
Supply | MOQ: 100 m (standard) · 500 m (custom)
Supply | Lead time: 2–4 weeks ex-works
Supply | Incoterms: EXW, FOB, CIF, DAP