## Request a quote
Request a quotation for WQL Cryogenic Ribbon
Application engineer · instrumentation & sensing cables
Enter the length you need next to each size in the Sizes sheet (column A) and send this file to:
Email: info@tebaoflex.com
WhatsApp / phone: +86 185 9591 3361
Online quote form: https://tebaoflex.com/cables/wql-woven-polyester-12-twisted-pair-cryogenic-quantum-bolometer-readout-ribbon-cable/#template-selection
An application engineer replies within 2 business hours.

## Sizes
WQL Cryogenic Ribbon – Metallurgy, resistance & thermal load (4)
TEBAOFLEX ¦ https://tebaoflex.com/cables/wql-woven-polyester-12-twisted-pair-cryogenic-quantum-bolometer-readout-ribbon-cable/ ¦ Data revision 2026-10-20
Typical values for this cable type, based on NEMA MW 1000 / NASA SP-R-0022A / ASTM B103. Values for your order are confirmed in the quotation.
Enter the length you need next to each size and send this file to info@tebaoflex.com or WhatsApp +86 185 9591 3361.
Your length (m) | Order designation | 24-wire metallurgy & weave | Width mm | R @ 295K Ω/m | R @ 4.2K Ω/m | k @ 4.2K W/m·K | Series
| WQL-12P-MN36 (Manganin) | 12P × 36 AWG Manganin · PET Weave | 8 | 34.7 | 31.2 | 0.5 | 12-Twisted-Pair (24 × 36 AWG) Loom-Woven Cryogenic Ribbon Cables
| WQL-12P-PB36 (Phos-Bronze) | 12P × 36 AWG Phosphor-Bronze · Non-Mag | 8 | 48 | 41.8 | 2.2 | 12-Twisted-Pair (24 × 36 AWG) Loom-Woven Cryogenic Ribbon Cables
| WQL-12P-CN36 (Constantan) | 12P × 36 AWG Constantan (Cu55Ni45) | 8 | 38.6 | 37.5 | 0.8 | 12-Twisted-Pair (24 × 36 AWG) Loom-Woven Cryogenic Ribbon Cables
| WQL-12P-CU36 (OFHC Copper) | 12P × 36 AWG OFHC Copper · Iso-Thermal Stage | 8 | 1.4 | 0.02 | 350 | 12-Twisted-Pair (24 × 36 AWG) Loom-Woven Cryogenic Ribbon Cables
Can be supplied with overall braided CuNi / tinned-copper stainless-steel EMC overshield and non-magnetic 25-pin Micro-D connectors.

## Technical data
WQL Cryogenic Ribbon – Technical data
TEBAOFLEX ¦ https://tebaoflex.com/cables/wql-woven-polyester-12-twisted-pair-cryogenic-quantum-bolometer-readout-ribbon-cable/ ¦ Data revision 2026-10-20
Typical values for this cable type, based on NEMA MW 1000 / NASA SP-R-0022A / ASTM B103. Values for your order are confirmed in the quotation.
Group | Parameter | Value
Key data | Architecture | 12 Pairs (24W) (Loom-woven flat ribbon)
Key data | Wire gauge | 36 AWG (0.127 mm (Optional 32 or 38 AWG)
Key data | Ribbon width | 7.5 to 9.0 mm (Thickness ≈ 0.45 mm flat)
Key data | Alloys stocked | Mang / PhBr / Cu (Or hybrid Cu + Manganin loom)
Key data | Temp. range | 10 mK to 400 K (Clamps flat to gold-plated Cu)
Key data | Connectors | 25-pin Micro-D (Or bare spool for custom looms)
Electrical | Single-wire DC R @ 295 K | 34.7 Ω/m (Manganin 36 AWG) · 48.0 Ω/m (Phos-Bronze 36 AWG) · 1.36 Ω/m (Cu)
Electrical | Single-wire DC R @ 4.2 K | 31.2 Ω/m (Manganin) · 41.8 Ω/m (Phos-Bronze) · ~0.015 Ω/m (Cu)
Electrical | Pair capacitance @ 1 kHz | ≈ 65 to 85 pF/m
Electrical | Dielectric withstand | ≥ 500 V DC (wire-to-wire and pair-to-clamp)
Thermal | Operating temperature | 10 mK to +150 °C (Polyester weave) · 10 mK to +220 °C (PEEK weave)
Thermal | Total 24-wire heat load | < 45 µW from 4 K to 100 mK (30 cm Manganin 36 AWG loom)
Thermal | Thermal anchoring | Monolayer flat geometry eliminates inner-core thermal shorts
Mechanical | Ribbon width × thickness | 8.0 ± 0.5 mm width × 0.45 ± 0.05 mm thickness (12 pairs)
Mechanical | Weight per metre | ≈ 3.8 g/m (3.8 kg/km) — featherweight for space/cryo stages
Mechanical | Min. flat fold radius | 2.0 mm (can be folded 90° flat around cryostat plate edges)
Resistance | Vacuum outgassing | Meets NASA SP-R-0022A / ECSS-Q-ST-70-02C UHV outgassing limits
Resistance | Potting compound bond | Woven weft wicks Apiezon N grease, GE 7031 & Stycast 2850FT
Resistance | Magnetic cleanliness | WQL-12P-PB36 uses non-magnetic Phosphor-Bronze + non-magnetic MDM option
Standards | Magnet wire standard | NEMA MW 1000 / IEC 60317
Standards | Connector interface | Compatible with MIL-DTL-83513 25-pin Micro-D (MDM-25) & Nano-D
Standards | RoHS & REACH | 2011/65/EU & EC 1907/2006 compliant
Identification | Pair colour coding | Repeatable colour-coded pairs across the 8 mm ribbon width
Identification | Customs tariff (HS) | 8544.4993
Identification | Supply formats | Bulk spools (5 m, 10 m, 25 m) or terminated 25-pin Micro-D harnesses

## Construction
WQL Cryogenic Ribbon – Construction
TEBAOFLEX ¦ https://tebaoflex.com/cables/wql-woven-polyester-12-twisted-pair-cryogenic-quantum-bolometer-readout-ribbon-cable/ ¦ Data revision 2026-10-20
Typical values for this cable type, based on NEMA MW 1000 / NASA SP-R-0022A / ASTM B103. Values for your order are confirmed in the quotation.
No. | Layer | Material | Reference
1 | 12 twisted pairs (24 wires) × 36 AWG cryogenic alloy | 24 × 0.127 mm (36 AWG) solid Manganin (Cu86Mn12Ni2), Phosphor-Bronze (CuSn5), Constantan (Cu55Ni45) or OFHC Copper
2 | Colour-coded Polyimide (ML) or Formvar wire enamel | Concentric 12–15 µm NEMA MW 16-C Polyimide or Formvar enamel in distinct pair/trace colours
3 | Loom-woven polyester or PEEK textile weft binder | Low-outgassing continuous filament Polyester (PET, to +150 °C) or PEEK (to +220 °C) weft thread weaving the 12 pairs into a single flat monolayer
| WQL-12P-MN36 (24 × 36 AWG Manganin) | 12 twisted pairs of 36 AWG Manganin for low-thermal-EMF DC bias and 6 × 4-wire sensor readout
| WQL-12P-PB36 (24 × 36 AWG Phosphor-Bronze) | 12 twisted pairs of non-magnetic 36 AWG Phosphor-Bronze for SQUID, TES bolometer and high-B-field looms
| WQL-12P-HYB (9P Manganin + 3P Cu 36 AWG) | Hybrid 12-pair loom combining 9 low-heat-load Manganin pairs + 3 low-resistance Copper heater/current pairs

## Quality and supply
WQL Cryogenic Ribbon – Testing, approvals and supply
TEBAOFLEX ¦ https://tebaoflex.com/cables/wql-woven-polyester-12-twisted-pair-cryogenic-quantum-bolometer-readout-ribbon-cable/ ¦ Data revision 2026-10-20
Typical values for this cable type, based on NEMA MW 1000 / NASA SP-R-0022A / ASTM B103. Values for your order are confirmed in the quotation.
Item | Detail | Frequency / scope
Routine test | 100 % 24-wire continuity, pair-to-pair 500 V DC hi-pot & DC R test — Zero shorts/opens and DC resistance within ±2 % across all 12 pairs | Every manufactured loom / harness
Type test | Liquid nitrogen (77 K) & liquid helium (4.2 K) clamp thermal cycle test — Survives 25 thermal shock cycles under copper bar clamping pressure | Qualification test
Sample test | Inter-pair audio/kHz crosstalk & pin-map verification — Crosstalk ≤ -60 dB @ 10 kHz | Per production lot
Standard / approval | NEMA MW 1000 Cryo Wire
Standard / approval | NASA SP-R-0022A Low Outgas
Standard / approval | MIL-DTL-83513 Micro-D Ready
Company certificate | VDE
Company certificate | UL
Company certificate | cUL
Company certificate | CE
Company certificate | KTL
Company certificate | MSHA
Company certificate | MA
Company certificate | ISO 9001
Company certificate | ISO 14001
Company certificate | ISO 45001
Sheath marking | Cleanroom pouch tag: TEBAOFLEX WQL-12P 24x36AWG CRYOGENIC LOOM
Supply | Delivery form: Fumigated wooden drums, steel reels or precision spools
Supply | Standard lengths: 500 m · 1000 m (or custom cut/spooled lengths)
Supply | MOQ: 100 m (standard) · 500 m (custom)
Supply | Lead time: 2–4 weeks ex-works
Supply | Incoterms: EXW, FOB, CIF, DAP