## Request a quote
Request a quotation for WSL-32 / WSL-36
Application engineer · instrumentation & sensing cables
Enter the length you need next to each size in the Sizes sheet (column A) and send this file to:
Email: info@tebaoflex.com
WhatsApp / phone: +86 185 9591 3361
Online quote form: https://tebaoflex.com/cables/wsl-32-wsl-36-austenitic-stainless-steel-polyimide-insulated-cryogenic-lead-wire/#template-selection
An application engineer replies within 2 business hours.

## Sizes
WSL-32 / WSL-36 Austenitic Stainless-Steel Polyimide-Insulated – Dimensions & cryogenic properties (2)
TEBAOFLEX ¦ https://tebaoflex.com/cables/wsl-32-wsl-36-austenitic-stainless-steel-polyimide-insulated-cryogenic-lead-wire/ ¦ Data revision 2026-10-20
Typical values for this cable type, based on ASTM A580 (AISI 304) / NEMA MW 16-C / NASA SP-R-0022A. Values for your order are confirmed in the quotation.
Enter the length you need next to each size and send this file to info@tebaoflex.com or WhatsApp +86 185 9591 3361.
Your length (m) | Order designation | AWG & bare Ø | Insul. Ø mm | R @ 295K Ω/m | R @ 4.2K Ω/m | k @ 4.2K W/m·K | Series
| WSL-32 (32 AWG AISI 304) | 32 AWG · 0.202 mm Bare Ø · Polyimide | 0.231 | 22.4 | 15.8 | 0.25 | AISI 304 Stainless-Steel Polyimide Cryogenic Lead Wires
| WSL-36 (36 AWG AISI 304) | 36 AWG · 0.127 mm Bare Ø · Polyimide | 0.152 | 56.6 | 39.8 | 0.25 | AISI 304 Stainless-Steel Polyimide Cryogenic Lead Wires
Can be supplied as single wire (WSL-32 / WSL-36) or custom twisted pairs (WDT-SS-32 / WDT-SS-36).

## Technical data
WSL-32 / WSL-36 Austenitic Stainless-Steel Polyimide-Insulated – Technical data
TEBAOFLEX ¦ https://tebaoflex.com/cables/wsl-32-wsl-36-austenitic-stainless-steel-polyimide-insulated-cryogenic-lead-wire/ ¦ Data revision 2026-10-20
Typical values for this cable type, based on ASTM A580 (AISI 304) / NEMA MW 16-C / NASA SP-R-0022A. Values for your order are confirmed in the quotation.
Group | Parameter | Value
Key data | Conductor alloy | AISI 304 (18-8) (Austenitic stainless steel)
Key data | Insulation | Polyimide MW16-C (Heavy aromatic ML enamel)
Key data | Wire gauges | 32 & 36 AWG (0.202 mm & 0.127 mm bare Ø)
Key data | Thermal k @ 4K | 0.25 W/m·K @ 4K (15 W/(m·K) @ 300 K (ultra-low))
Key data | Resistivity | 0.72 µΩ·m (295K) (0.50 µΩ·m @ 4.2 K)
Key data | Temp. range | 10 mK to +240 °C (UHV bakeout & radiation immune)
Electrical | DC resistance @ 295 K | 22.4 Ω/m (WSL-32) · 56.6 Ω/m (WSL-36)
Electrical | DC resistance @ 77 K / 4.2 K | 16.2 Ω/m @ 77 K · 15.8 Ω/m @ 4.2 K (WSL-32) ¦ 40.9 / 39.8 Ω/m (WSL-36)
Electrical | Dielectric breakdown | ≥ 1,000 V rms (NEMA MW 1000 foil/twist test)
Electrical | Thermal EMF vs Copper | ≈ 3.0 to 4.4 µV/K (@ 300 K)
Thermal | Operating temperature | 10 mK (-273.14 °C) to +240 °C (513 K) continuous
Thermal | Thermal conductivity (304 SS) | 15.0 W/(m·K) @ 300 K · 7.9 W/(m·K) @ 77 K · 0.25 W/(m·K) @ 4.2 K
Thermal | Thermal integral (300K→4K) | ≈ 3,060 W/m (half that of Phosphor-Bronze, ~130× lower than Cu)
Mechanical | Bare conductor diameter | 0.202 mm (32 AWG / WSL-32) · 0.127 mm (36 AWG / WSL-36)
Mechanical | Insulated outer diameter | 0.231 mm (WSL-32) · 0.152 mm (WSL-36)
Mechanical | Tensile strength (annealed) | 650 to 850 MPa (high resistance to handling breakage)
Resistance | UHV outgassing | TML < 0.5 %, CVCM < 0.05 % per NASA SP-R-0022A (+240 °C bakeable)
Resistance | Radiation resistance | Polyimide ML + 304 SS withstands > 10 MGy (1,000 Mrad) gamma
Resistance | Chemical immunity | Inert to all cryostat solvents, ketones, alcohols & epoxies
Standards | Stainless wire standard | ASTM A580 / A580M (UNS S30400 Austenitic Stainless Steel)
Standards | Enamel standard | NEMA MW 1000 (MW 16-C Heavy Aromatic Polyimide)
Standards | RoHS & REACH | 2011/65/EU & EC 1907/2006 compliant
Identification | Enamel colour | Natural translucent golden-amber Polyimide finish
Identification | Customs tariff (HS) | 8544.1900
Identification | Spool packaging | Supplied on 15 m, 30 m, 100 m and 300 m UHV-clean spools

## Construction
WSL-32 / WSL-36 Austenitic Stainless-Steel Polyimide-Insulated – Construction
TEBAOFLEX ¦ https://tebaoflex.com/cables/wsl-32-wsl-36-austenitic-stainless-steel-polyimide-insulated-cryogenic-lead-wire/ ¦ Data revision 2026-10-20
Typical values for this cable type, based on ASTM A580 (AISI 304) / NEMA MW 16-C / NASA SP-R-0022A. Values for your order are confirmed in the quotation.
No. | Layer | Material | Reference
1 | Solid annealed AISI 304 austenitic stainless-steel wire | Precision drawn, solution-annealed AISI 304 (18 % Cr, 8–10 % Ni, < 0.08 % C, balance Fe) solid wire
2 | Heavy aromatic Polyimide (NEMA MW 16-C) enamel | Multi-pass cured aromatic Polyimide (ML) enamel (13–18 µm wall thickness, Natural Amber colour)
3 | Thermal-anchoring protective enamel overcoat | Cryogenic varnish-compatible cured Polyimide / Formvar protective topcoat
| WSL-32 (32 AWG · 0.202 mm Bare Ø) | 22.4 Ω/m (295 K) AISI 304 stainless-steel polyimide wire for rugged UHV and magnet voltage taps
| WSL-36 (36 AWG · 0.127 mm Bare Ø) | 56.6 Ω/m (295 K) ultra-fine AISI 304 stainless-steel polyimide wire for sub-microwatt 4 K → 50 mK leads

## Quality and supply
WSL-32 / WSL-36 Austenitic Stainless-Steel Polyimide-Insulated – Testing, approvals and supply
TEBAOFLEX ¦ https://tebaoflex.com/cables/wsl-32-wsl-36-austenitic-stainless-steel-polyimide-insulated-cryogenic-lead-wire/ ¦ Data revision 2026-10-20
Typical values for this cable type, based on ASTM A580 (AISI 304) / NEMA MW 16-C / NASA SP-R-0022A. Values for your order are confirmed in the quotation.
Item | Detail | Frequency / scope
Routine test | 100 % NEMA MW 16-C high-voltage pinhole & DC resistance test — Zero pinholes per 30 m and DC R within ±3 % of ASTM A580 spec | Every manufactured spool
Type test | +240 °C UHV bakeout + 4.2 K liquid helium thermal shock cycle — Zero Polyimide delamination and ≥ 1,000 V rms breakdown retention | Qualification test
Sample test | Tensile strength & elongation verification — Tensile strength ≥ 650 MPa | Per production lot
Standard / approval | ASTM A580 AISI 304
Standard / approval | NEMA MW 16-C Polyimide
Standard / approval | NASA SP-R-0022A UHV Grade
Company certificate | VDE
Company certificate | UL
Company certificate | cUL
Company certificate | CE
Company certificate | KTL
Company certificate | MSHA
Company certificate | MA
Company certificate | ISO 9001
Company certificate | ISO 14001
Company certificate | ISO 45001
Sheath marking | Spool label: TEBAOFLEX WSL-32 / WSL-36 304SS POLYIMIDE CRYO
Supply | Delivery form: Fumigated wooden drums, steel reels or precision spools
Supply | Standard lengths: 500 m · 1000 m (or custom cut/spooled lengths)
Supply | MOQ: 100 m (standard) · 500 m (custom)
Supply | Lead time: 2–4 weeks ex-works
Supply | Incoterms: EXW, FOB, CIF, DAP