## Request a quote
Request a quotation for YHKGXSekFtZnyn
Application engineer · mining & MV power cables
Enter the length you need next to each size in the Sizes sheet (column A) and send this file to:
Email: info@tebaoflex.com
WhatsApp / phone: +86 185 9591 3361
Online quote form: https://tebaoflex.com/cables/yhkgxsekftznyn-cable/#template-selection
An application engineer replies within 2 business hours.

## Sizes
YHKGXSekFtZnyn Cable – Dimensions, weights & ampacity (13)
TEBAOFLEX ¦ https://tebaoflex.com/cables/yhkgxsekftznyn-cable/ ¦ Data revision 2026-10-20
Typical values for this cable type, based on PN-G-90006 / ZN-TF / IEC 60502-2. Values for your order are confirmed in the quotation.
Enter the length you need next to each size and send this file to info@tebaoflex.com or WhatsApp +86 185 9591 3361.
Your length (m) | Order designation | Phase / Screen | Voltage | Outer Ø ≈ mm | Copper kg/km | Weight ≈ kg/km | In air 25 °C A | Min. bend R mm | Series
| YHKGXSekFtZnyn 3×25/16 3.6/6kV | 3×25 / 16 mm² | 3.6/6 kV | 38.2 | 830 | 2460 | 132 | 573 | 3.6/6 kV Screened & Tape-Armoured XLPE Mining Cables (YHKGXSekFtZnyn)
| YHKGXSekFtZnyn 3×35/16 3.6/6kV | 3×35 / 16 mm² | 3.6/6 kV | 41 | 1100 | 2910 | 160 | 615 | 3.6/6 kV Screened & Tape-Armoured XLPE Mining Cables (YHKGXSekFtZnyn)
| YHKGXSekFtZnyn 3×50/16 3.6/6kV | 3×50 / 16 mm² | 3.6/6 kV | 44.2 | 1510 | 3540 | 194 | 663 | 3.6/6 kV Screened & Tape-Armoured XLPE Mining Cables (YHKGXSekFtZnyn)
| YHKGXSekFtZnyn 3×70/16 3.6/6kV | 3×70 / 16 mm² | 3.6/6 kV | 48 | 2060 | 4360 | 240 | 720 | 3.6/6 kV Screened & Tape-Armoured XLPE Mining Cables (YHKGXSekFtZnyn)
| YHKGXSekFtZnyn 3×95/16 3.6/6kV | 3×95 / 16 mm² | 3.6/6 kV | 52.4 | 2740 | 5360 | 288 | 786 | 3.6/6 kV Screened & Tape-Armoured XLPE Mining Cables (YHKGXSekFtZnyn)
| YHKGXSekFtZnyn 3×120/16 3.6/6kV | 3×120 / 16 mm² | 3.6/6 kV | 55.8 | 3420 | 6280 | 332 | 837 | 3.6/6 kV Screened & Tape-Armoured XLPE Mining Cables (YHKGXSekFtZnyn)
| YHKGXSekFtZnyn 3×50/16 6/10kV | 3×50 / 16 mm² | 6/10 kV | 47.8 | 1525 | 3960 | 194 | 717 | 6/10 kV Screened & Tape-Armoured XLPE Mining Cables (YHKGXSekFtZnyn)
| YHKGXSekFtZnyn 3×70/16 6/10kV | 3×70 / 16 mm² | 6/10 kV | 51.6 | 2075 | 4810 | 240 | 774 | 6/10 kV Screened & Tape-Armoured XLPE Mining Cables (YHKGXSekFtZnyn)
| YHKGXSekFtZnyn 3×95/16 6/10kV | 3×95 / 16 mm² | 6/10 kV | 56 | 2760 | 5840 | 288 | 840 | 6/10 kV Screened & Tape-Armoured XLPE Mining Cables (YHKGXSekFtZnyn)
| YHKGXSekFtZnyn 3×120/16 6/10kV | 3×120 / 16 mm² | 6/10 kV | 59.4 | 3440 | 6790 | 332 | 891 | 6/10 kV Screened & Tape-Armoured XLPE Mining Cables (YHKGXSekFtZnyn)
| YHKGXSekFtZnyn 3×150/25 6/10kV | 3×150 / 25 mm² | 6/10 kV | 63.2 | 4330 | 7980 | 378 | 948 | 6/10 kV Screened & Tape-Armoured XLPE Mining Cables (YHKGXSekFtZnyn)
| YHKGXSekFtZnyn 3×185/25 6/10kV | 3×185 / 25 mm² | 6/10 kV | 67.2 | 5280 | 9260 | 430 | 1008 | 6/10 kV Screened & Tape-Armoured XLPE Mining Cables (YHKGXSekFtZnyn)
| YHKGXSekFtZnyn 3×240/25 6/10kV | 3×240 / 25 mm² | 6/10 kV | 72.5 | 6770 | 11340 | 505 | 1088 | 6/10 kV Screened & Tape-Armoured XLPE Mining Cables (YHKGXSekFtZnyn)
8.7/15 kV and 12/20 kV executions are also supplied.

## Technical data
YHKGXSekFtZnyn Cable – Technical data
TEBAOFLEX ¦ https://tebaoflex.com/cables/yhkgxsekftznyn-cable/ ¦ Data revision 2026-10-20
Typical values for this cable type, based on PN-G-90006 / ZN-TF / IEC 60502-2. Values for your order are confirmed in the quotation.
Group | Parameter | Value
Key data | Rated voltage | 3.6/6 & 6/10 kV (also 8.7/15 & 12/20 kV)
Key data | Phase screen | Copper (ek) (individual Cu screen / core)
Key data | Armour (FtZn) | Galv. steel tape (double helical flat steel tape)
Key data | Insulation (XS) | Triple XLPE (+90 °C continuous · +250 °C SC)
Key data | Outer sheath | PVC-yn (Red) (oxygen index OI ≥ 29 %)
Key data | Max. incline | Up to 45° (roadways, drifts & longwalls)
Electrical | Rated voltage (U₀/U) | 3.6/6 kV, 6/10 kV, 8.7/15 kV & 12/20 kV
Electrical | Partial discharge (PD) level | ≤ 5 pC at 1.73 × U₀
Electrical | 50 Hz AC test voltage (5 min) | 11 kV (3.6/6 kV) · 15 kV (6/10 kV) · 21 kV (8.7/15 kV) · 29 kV (12/20 kV)
Thermal | Max. conductor operating temperature | +90 °C continuous · +250 °C short-circuit (max. 5 s)
Thermal | Ambient temperature range | −30 °C to +70 °C (fixed) · −5 °C to +50 °C (installation)
Mechanical | Armour construction (FtZn) | 2 × hot-dip galvanized flat steel tapes over PVC bedding
Mechanical | Max. roadway inclination | Up to 45° slope
Mechanical | Minimum bending radius | 15 × OD (fixed installation)
Resistance | Flame retardance | PN-EN 60332-1-2 & PN-EN 60332-3-22 Cat A (OI ≥ 29 %)
Resistance | Corrosive mine-water resistance | Galvanized steel armour + heavy-duty yn PVC outer jacket
Standards | Governing standards | PN-G-90006, ZN-TF & IEC 60502-2
Standards | Methane hazard approval | Approved for WUG methane hazard degrees 'a', 'b' and 'c'
Identification | Polish code breakdown | YHKG + XS (XLPE) + ek (Cu screen) + FtZn (flat steel tape) + yn (FR-PVC)
Identification | Outer sheath colour | Red (MV underground mining identification)
Identification | Customs tariff (HS) | 8544.60

## Construction
YHKGXSekFtZnyn Cable – Construction
TEBAOFLEX ¦ https://tebaoflex.com/cables/yhkgxsekftznyn-cable/ ¦ Data revision 2026-10-20
Typical values for this cable type, based on PN-G-90006 / ZN-TF / IEC 60502-2. Values for your order are confirmed in the quotation.
No. | Layer | Material | Reference
1 | Compacted stranded bare copper (RMC) | IEC 60228 Class 2 circular compacted copper (25 to 240 mm²)
2 | Co-extruded inner & outer semiconductive layers | Cross-linked semiconductive polymer bonded to the XLPE dielectric
3 | Cross-linked polyethylene (XS / XLPE) | 2.5 mm (3.6/6 kV) or 3.4 mm (6/10 kV) +90 °C XLPE
4 | Individual phase copper screen (ek) | Concentric copper wires/tapes over each phase core (16 or 25 mm² total screen)
5 | Galvanized flat steel tape armour (FtZn) over PVC | Extruded PVC bedding + 2 × overlapping galvanized flat steel tapes
6 | Flame-retardant mining PVC outer sheath (yn) | Self-extinguishing red PVC compound (Oxygen Index ≥ 29 %) | IEC 60332-3-22 Cat A bunched flame retardant
| YHKGXSekFtZnyn (XLPE +90 °C) | Modern XLPE-insulated (XS) version with +90 °C continuous rating and higher ampacity
| YHKGYekFtZnyn (PVC +70 °C) | PVC-insulated (Y) counterpart for 3.6/6 kV & 6/10 kV legacy mining networks

## Quality and supply
YHKGXSekFtZnyn Cable – Testing, approvals and supply
TEBAOFLEX ¦ https://tebaoflex.com/cables/yhkgxsekftznyn-cable/ ¦ Data revision 2026-10-20
Typical values for this cable type, based on PN-G-90006 / ZN-TF / IEC 60502-2. Values for your order are confirmed in the quotation.
Item | Detail | Frequency / scope
Routine test | Partial discharge (≤ 5 pC at 1.73 U₀) & HV AC withstand test — PD ≤ 5 pC and 5 min AC withstand test on every drum | Every drum
Sample test | IEC 60332-3-22 Cat A vertical bunched flame test — Char height ≤ 2.5 m under Category A 7 L/m burner | Periodic audit
Standard / approval | PN-G-90006 & WUG Methane-Roadway Approved
Standard / approval | IEC 60502-2 Partial Discharge ≤ 5 pC
Standard / approval | PN-EN 60332-3-22 Cat A Flame Retardant
Company certificate | VDE
Company certificate | UL
Company certificate | cUL
Company certificate | CE
Company certificate | KTL
Company certificate | MSHA
Company certificate | MA
Company certificate | ISO 9001
Company certificate | ISO 14001
Company certificate | ISO 45001
Sheath marking | TEBAOFLEX YHKGXSekFtZnyn <voltage> <size> PN-G-90006 CE
Supply | Delivery form: Non-returnable fumigated wooden or steel drums
Supply | Standard lengths: 250 m · 500 m · 1000 m standard drums
Supply | MOQ: 250 m (stock sizes) · 500 m (custom)
Supply | Lead time: 3–5 weeks ex-works
Supply | Incoterms: EXW, FCA, FOB, CIF, DAP